## Sheet1
Time(h) | Freq | Zreal | Zimag | ppm | mean_voltage | current | temperature | flow | Label
0 | 20015.62 | 0.0398295 | 0.0044985 | 0 | 1.735158 | 1 | 60 | 150 | no_ion
0 | 15890.62 | 0.0397979 | 0.0035598 | 0 | 1.735158 | 1 | 60 | 150 | no_ion
0 | 12609.38 | 0.0397486 | 0.002764 | 0 | 1.735158 | 1 | 60 | 150 | no_ion
0 | 10078.13 | 0.0397858 | 0.002166 | 0 | 1.735158 | 1 | 60 | 150 | no_ion
0 | 8015.625 | 0.0398415 | 0.0016622 | 0 | 1.735158 | 1 | 60 | 150 | no_ion
0 | 6328.125 | 0.0398292 | 0.001234 | 0 | 1.735158 | 1 | 60 | 150 | no_ion
0 | 5015.625 | 0.0398595 | 0.0008818 | 0 | 1.735158 | 1 | 60 | 150 | no_ion
0 | 3984.375 | 0.0398653 | 0.0005977 | 0 | 1.735158 | 1 | 60 | 150 | no_ion
0 | 3170.956 | 0.0398888 | 0.0003487 | 0 | 1.735158 | 1 | 60 | 150 | no_ion
0 | 2527.573 | 0.0399656 | 0.0001398 | 0 | 1.735158 | 1 | 60 | 150 | no_ion
0 | 1976.103 | 0.0400173 | -5.466311e-05 | 0 | 1.735158 | 1 | 60 | 150 | no_ion
0 | 1577.524 | 0.0400483 | -0.0002174 | 0 | 1.735158 | 1 | 60 | 150 | no_ion
0 | 1265.625 | 0.0401534 | -0.0003713 | 0 | 1.735158 | 1 | 60 | 150 | no_ion
0 | 998.264 | 0.0402278 | -0.0005216 | 0 | 1.735158 | 1 | 60 | 150 | no_ion
0 | 796.875 | 0.0403392 | -0.0006609 | 0 | 1.735158 | 1 | 60 | 150 | no_ion
0 | 627.7902 | 0.040428 | -0.0008038 | 0 | 1.735158 | 1 | 60 | 150 | no_ion
0 | 505.5147 | 0.0405472 | -0.000949 | 0 | 1.735158 | 1 | 60 | 150 | no_ion
0 | 397.9953 | 0.0406793 | -0.0011057 | 0 | 1.735158 | 1 | 60 | 150 | no_ion
0 | 315.5048 | 0.0408251 | -0.0012734 | 0 | 1.735158 | 1 | 60 | 150 | no_ion
0 | 252.4038 | 0.0410289 | -0.0014522 | 0 | 1.735158 | 1 | 60 | 150 | no_ion
0 | 198.6229 | 0.04116 | -0.0016647 | 0 | 1.735158 | 1 | 60 | 150 | no_ion
0 | 158.3615 | 0.041424 | -0.0018871 | 0 | 1.735158 | 1 | 60 | 150 | no_ion
0 | 125.558 | 0.0417013 | -0.0021411 | 0 | 1.735158 | 1 | 60 | 150 | no_ion
0 | 100.4464 | 0.0420301 | -0.0023967 | 0 | 1.735158 | 1 | 60 | 150 | no_ion
0 | 79.00281 | 0.042409 | -0.0026721 | 0 | 1.735158 | 1 | 60 | 150 | no_ion
0 | 63.3446 | 0.0428725 | -0.0029183 | 0 | 1.735158 | 1 | 60 | 150 | no_ion
0 | 50.22321 | 0.0434021 | -0.003131 | 0 | 1.735158 | 1 | 60 | 150 | no_ion
0 | 38.42213 | 0.0441303 | -0.0033076 | 0 | 1.735158 | 1 | 60 | 150 | no_ion
0 | 31.25 | 0.0446656 | -0.0033705 | 0 | 1.735158 | 1 | 60 | 150 | no_ion
0 | 24.93351 | 0.0452822 | -0.0033559 | 0 | 1.735158 | 1 | 60 | 150 | no_ion
0 | 19.86229 | 0.0458833 | -0.0032717 | 0 | 1.735158 | 1 | 60 | 150 | no_ion
0 | 15.625 | 0.0464665 | -0.003131 | 0 | 1.735158 | 1 | 60 | 150 | no_ion
0 | 12.40079 | 0.0470324 | -0.0029876 | 0 | 1.735158 | 1 | 60 | 150 | no_ion
0 | 9.93114 | 0.0473522 | -0.0028347 | 0 | 1.735158 | 1 | 60 | 150 | no_ion
0 | 7.944915 | 0.0477769 | -0.0027051 | 0 | 1.735158 | 1 | 60 | 150 | no_ion
0 | 6.317385 | 0.0481101 | -0.0025553 | 0 | 1.735158 | 1 | 60 | 150 | no_ion
0 | 5.008013 | 0.0484798 | -0.0024705 | 0 | 1.735158 | 1 | 60 | 150 | no_ion
0 | 3.945707 | 0.048818 | -0.0023883 | 0 | 1.735158 | 1 | 60 | 150 | no_ion
0 | 3.158693 | 0.0491588 | -0.0023091 | 0 | 1.735158 | 1 | 60 | 150 | no_ion
0 | 2.504006 | 0.0494561 | -0.0022997 | 0 | 1.735158 | 1 | 60 | 150 | no_ion
0 | 1.998082 | 0.0497589 | -0.0023109 | 0 | 1.735158 | 1 | 60 | 150 | no_ion
0 | 1.584686 | 0.0499234 | -0.0022865 | 0 | 1.735158 | 1 | 60 | 150 | no_ion
0 | 1.266892 | 0.0503393 | -0.0023024 | 0 | 1.735158 | 1 | 60 | 150 | no_ion
0 | 0.999041 | 0.0505895 | -0.0021988 | 0 | 1.735158 | 1 | 60 | 150 | no_ion
0 | 0.7923428 | 0.0508518 | -0.0022804 | 0 | 1.735158 | 1 | 60 | 150 | no_ion
0 | 0.6334459 | 0.0512205 | -0.0020728 | 0 | 1.735158 | 1 | 60 | 150 | no_ion
0 | 0.5040323 | 0.0514809 | -0.0020642 | 0 | 1.735158 | 1 | 60 | 150 | no_ion
0 | 0.400641 | 0.0518958 | -0.0019276 | 0 | 1.735158 | 1 | 60 | 150 | no_ion
0 | 0.316723 | 0.0522935 | -0.0020234 | 0 | 1.735158 | 1 | 60 | 150 | no_ion
0 | 0.2520161 | 0.0525029 | -0.001717 | 0 | 1.735158 | 1 | 60 | 150 | no_ion
0 | 0.2003205 | 0.0528724 | -0.00182 | 0 | 1.735158 | 1 | 60 | 150 | no_ion
0 | 0.1588983 | 0.0531286 | -0.0015765 | 0 | 1.735158 | 1 | 60 | 150 | no_ion
0 | 0.1260081 | 0.0536423 | -0.0014073 | 0 | 1.735158 | 1 | 60 | 150 | no_ion
0 | 0.1001603 | 0.053536 | -0.0012686 | 0 | 1.735158 | 1 | 60 | 150 | no_ion
0 | 0.0794492 | 0.0539667 | -0.0010407 | 0 | 1.735158 | 1 | 60 | 150 | no_ion
0 | 0.0631739 | 0.0538 | -0.0005985 | 0 | 1.735158 | 1 | 60 | 150 | no_ion
0 | 0.0501337 | 0.0538699 | -0.0007303 | 0 | 1.735158 | 1 | 60 | 150 | no_ion
0 | 0.0398258 | 0.0539736 | -0.0004995 | 0 | 1.735158 | 1 | 60 | 150 | no_ion
0 | 0.0316296 | 0.053928 | -0.000417 | 0 | 1.735158 | 1 | 60 | 150 | no_ion
0 | 0.0251206 | 0.0541366 | -0.0003602 | 0 | 1.735158 | 1 | 60 | 150 | no_ion
0 | 0.0199553 | 0.0539552 | -0.0004157 | 0 | 1.735158 | 1 | 60 | 150 | no_ion
0 | 0.0158522 | 0.054027 | -0.0002717 | 0 | 1.735158 | 1 | 60 | 150 | no_ion
0 | 0.0125907 | 0.0539115 | -0.000138 | 0 | 1.735158 | 1 | 60 | 150 | no_ion
0 | 0.0100011 | 0.0539664 | -0.000181 | 0 | 1.735158 | 1 | 60 | 150 | no_ion
2 | 20015.62 | 0.0398636 | 0.0044884 | 0 | 1.734854 | 1 | 60 | 150 | no_ion
2 | 15890.62 | 0.0398115 | 0.0035313 | 0 | 1.734854 | 1 | 60 | 150 | no_ion
2 | 12609.38 | 0.0398394 | 0.0027628 | 0 | 1.734854 | 1 | 60 | 150 | no_ion
2 | 10078.13 | 0.0398579 | 0.0021565 | 0 | 1.734854 | 1 | 60 | 150 | no_ion
2 | 8015.625 | 0.0398267 | 0.0016541 | 0 | 1.734854 | 1 | 60 | 150 | no_ion
2 | 6328.125 | 0.0398333 | 0.0012186 | 0 | 1.734854 | 1 | 60 | 150 | no_ion
2 | 5015.625 | 0.039868 | 0.0008766 | 0 | 1.734854 | 1 | 60 | 150 | no_ion
2 | 3984.375 | 0.0398957 | 0.0005899 | 0 | 1.734854 | 1 | 60 | 150 | no_ion
2 | 3170.956 | 0.0399408 | 0.0003485 | 0 | 1.734854 | 1 | 60 | 150 | no_ion
2 | 2527.573 | 0.040014 | 0.0001383 | 0 | 1.734854 | 1 | 60 | 150 | no_ion
2 | 1976.103 | 0.0400469 | -5.823038e-05 | 0 | 1.734854 | 1 | 60 | 150 | no_ion
2 | 1577.524 | 0.0400947 | -0.0002263 | 0 | 1.734854 | 1 | 60 | 150 | no_ion
2 | 1265.625 | 0.0401742 | -0.0003731 | 0 | 1.734854 | 1 | 60 | 150 | no_ion
2 | 998.264 | 0.040255 | -0.0005246 | 0 | 1.734854 | 1 | 60 | 150 | no_ion
2 | 796.875 | 0.040342 | -0.000669 | 0 | 1.734854 | 1 | 60 | 150 | no_ion
2 | 627.7902 | 0.040416 | -0.0008129 | 0 | 1.734854 | 1 | 60 | 150 | no_ion
2 | 505.5147 | 0.0405408 | -0.0009479 | 0 | 1.734854 | 1 | 60 | 150 | no_ion
2 | 397.9953 | 0.0406904 | -0.0011039 | 0 | 1.734854 | 1 | 60 | 150 | no_ion
2 | 315.5048 | 0.0408197 | -0.0012734 | 0 | 1.734854 | 1 | 60 | 150 | no_ion
2 | 252.4038 | 0.0410163 | -0.0014485 | 0 | 1.734854 | 1 | 60 | 150 | no_ion
2 | 198.6229 | 0.0411989 | -0.0016682 | 0 | 1.734854 | 1 | 60 | 150 | no_ion
2 | 158.3615 | 0.0414432 | -0.0018886 | 0 | 1.734854 | 1 | 60 | 150 | no_ion
2 | 125.558 | 0.0417167 | -0.0021402 | 0 | 1.734854 | 1 | 60 | 150 | no_ion
2 | 100.4464 | 0.0420551 | -0.002397 | 0 | 1.734854 | 1 | 60 | 150 | no_ion
2 | 79.00281 | 0.0424767 | -0.002679 | 0 | 1.734854 | 1 | 60 | 150 | no_ion
2 | 63.3446 | 0.042928 | -0.0029222 | 0 | 1.734854 | 1 | 60 | 150 | no_ion
2 | 50.22321 | 0.0434452 | -0.0031474 | 0 | 1.734854 | 1 | 60 | 150 | no_ion
2 | 38.42213 | 0.04414 | -0.0033129 | 0 | 1.734854 | 1 | 60 | 150 | no_ion
2 | 31.25 | 0.044745 | -0.0033692 | 0 | 1.734854 | 1 | 60 | 150 | no_ion
2 | 24.93351 | 0.0453602 | -0.0033524 | 0 | 1.734854 | 1 | 60 | 150 | no_ion
2 | 19.86229 | 0.0459532 | -0.0032752 | 0 | 1.734854 | 1 | 60 | 150 | no_ion
2 | 15.625 | 0.0465416 | -0.0031316 | 0 | 1.734854 | 1 | 60 | 150 | no_ion
2 | 12.40079 | 0.0469722 | -0.0029857 | 0 | 1.734854 | 1 | 60 | 150 | no_ion
2 | 9.93114 | 0.0473831 | -0.0028428 | 0 | 1.734854 | 1 | 60 | 150 | no_ion
2 | 7.944915 | 0.0478324 | -0.0027116 | 0 | 1.734854 | 1 | 60 | 150 | no_ion
2 | 6.317385 | 0.0481031 | -0.0025764 | 0 | 1.734854 | 1 | 60 | 150 | no_ion
2 | 5.008013 | 0.0484656 | -0.002467 | 0 | 1.734854 | 1 | 60 | 150 | no_ion
2 | 3.945707 | 0.0488409 | -0.0024097 | 0 | 1.734854 | 1 | 60 | 150 | no_ion
2 | 3.158693 | 0.0491116 | -0.0022927 | 0 | 1.734854 | 1 | 60 | 150 | no_ion
2 | 2.504006 | 0.049378 | -0.0022436 | 0 | 1.734854 | 1 | 60 | 150 | no_ion
2 | 1.998082 | 0.049938 | -0.0021688 | 0 | 1.734854 | 1 | 60 | 150 | no_ion
2 | 1.584686 | 0.0500512 | -0.0022397 | 0 | 1.734854 | 1 | 60 | 150 | no_ion
2 | 1.266892 | 0.0503647 | -0.0021418 | 0 | 1.734854 | 1 | 60 | 150 | no_ion
2 | 0.999041 | 0.0506738 | -0.0020549 | 0 | 1.734854 | 1 | 60 | 150 | no_ion
2 | 0.7923428 | 0.051095 | -0.002162 | 0 | 1.734854 | 1 | 60 | 150 | no_ion
2 | 0.6334459 | 0.0511931 | -0.0021997 | 0 | 1.734854 | 1 | 60 | 150 | no_ion
2 | 0.5040323 | 0.0517658 | -0.002166 | 0 | 1.734854 | 1 | 60 | 150 | no_ion
2 | 0.400641 | 0.0519906 | -0.0019515 | 0 | 1.734854 | 1 | 60 | 150 | no_ion
2 | 0.316723 | 0.0522891 | -0.0019903 | 0 | 1.734854 | 1 | 60 | 150 | no_ion
2 | 0.2520161 | 0.052597 | -0.001761 | 0 | 1.734854 | 1 | 60 | 150 | no_ion
2 | 0.2003205 | 0.0528529 | -0.0015329 | 0 | 1.734854 | 1 | 60 | 150 | no_ion
2 | 0.1588983 | 0.0533247 | -0.0015401 | 0 | 1.734854 | 1 | 60 | 150 | no_ion
2 | 0.1260081 | 0.0533102 | -0.0015454 | 0 | 1.734854 | 1 | 60 | 150 | no_ion
2 | 0.1001603 | 0.0535874 | -0.0011738 | 0 | 1.734854 | 1 | 60 | 150 | no_ion
2 | 0.0794492 | 0.053784 | -0.0011413 | 0 | 1.734854 | 1 | 60 | 150 | no_ion
2 | 0.0631739 | 0.05376 | -0.0008986 | 0 | 1.734854 | 1 | 60 | 150 | no_ion
2 | 0.0501337 | 0.0540549 | -0.0008108 | 0 | 1.734854 | 1 | 60 | 150 | no_ion
2 | 0.0398258 | 0.0540189 | -0.0006796 | 0 | 1.734854 | 1 | 60 | 150 | no_ion
2 | 0.0316296 | 0.0540353 | -0.0004529 | 0 | 1.734854 | 1 | 60 | 150 | no_ion
2 | 0.0251206 | 0.0540214 | -0.0004048 | 0 | 1.734854 | 1 | 60 | 150 | no_ion
2 | 0.0199553 | 0.0540573 | -0.0003237 | 0 | 1.734854 | 1 | 60 | 150 | no_ion
2 | 0.0158522 | 0.0540286 | -0.0002299 | 0 | 1.734854 | 1 | 60 | 150 | no_ion
2 | 0.0125907 | 0.0541221 | -0.000128 | 0 | 1.734854 | 1 | 60 | 150 | no_ion
2 | 0.0100011 | 0.0540858 | -0.0001931 | 0 | 1.734854 | 1 | 60 | 150 | no_ion
4 | 20015.62 | 0.0398903 | 0.0044889 | 0 | 1.735274 | 1 | 60 | 150 | no_ion
4 | 15890.62 | 0.0398889 | 0.0035379 | 0 | 1.735274 | 1 | 60 | 150 | no_ion
4 | 12609.38 | 0.0398984 | 0.0027578 | 0 | 1.735274 | 1 | 60 | 150 | no_ion
4 | 10078.13 | 0.0398814 | 0.0021562 | 0 | 1.735274 | 1 | 60 | 150 | no_ion
4 | 8015.625 | 0.039901 | 0.0016391 | 0 | 1.735274 | 1 | 60 | 150 | no_ion
4 | 6328.125 | 0.0399047 | 0.0012183 | 0 | 1.735274 | 1 | 60 | 150 | no_ion
4 | 5015.625 | 0.0399372 | 0.0008765 | 0 | 1.735274 | 1 | 60 | 150 | no_ion
4 | 3984.375 | 0.0399426 | 0.0005939 | 0 | 1.735274 | 1 | 60 | 150 | no_ion
4 | 3170.956 | 0.0399924 | 0.0003497 | 0 | 1.735274 | 1 | 60 | 150 | no_ion
4 | 2527.573 | 0.040018 | 0.0001282 | 0 | 1.735274 | 1 | 60 | 150 | no_ion
4 | 1976.103 | 0.0400893 | -6.598348e-05 | 0 | 1.735274 | 1 | 60 | 150 | no_ion
4 | 1577.524 | 0.0401283 | -0.0002213 | 0 | 1.735274 | 1 | 60 | 150 | no_ion
4 | 1265.625 | 0.0402137 | -0.0003785 | 0 | 1.735274 | 1 | 60 | 150 | no_ion
4 | 998.264 | 0.0403277 | -0.0005255 | 0 | 1.735274 | 1 | 60 | 150 | no_ion
4 | 796.875 | 0.0403843 | -0.0006594 | 0 | 1.735274 | 1 | 60 | 150 | no_ion
4 | 627.7902 | 0.0404724 | -0.0008075 | 0 | 1.735274 | 1 | 60 | 150 | no_ion
4 | 505.5147 | 0.0406428 | -0.0009508 | 0 | 1.735274 | 1 | 60 | 150 | no_ion
4 | 397.9953 | 0.0407716 | -0.0011096 | 0 | 1.735274 | 1 | 60 | 150 | no_ion
4 | 315.5048 | 0.0409221 | -0.0012781 | 0 | 1.735274 | 1 | 60 | 150 | no_ion
4 | 252.4038 | 0.041072 | -0.0014574 | 0 | 1.735274 | 1 | 60 | 150 | no_ion
4 | 198.6229 | 0.0412533 | -0.0016658 | 0 | 1.735274 | 1 | 60 | 150 | no_ion
4 | 158.3615 | 0.0415091 | -0.001893 | 0 | 1.735274 | 1 | 60 | 150 | no_ion
4 | 125.558 | 0.0417979 | -0.0021455 | 0 | 1.735274 | 1 | 60 | 150 | no_ion
4 | 100.4464 | 0.0421106 | -0.0024051 | 0 | 1.735274 | 1 | 60 | 150 | no_ion
4 | 79.00281 | 0.0424944 | -0.0026846 | 0 | 1.735274 | 1 | 60 | 150 | no_ion
4 | 63.3446 | 0.042976 | -0.0029273 | 0 | 1.735274 | 1 | 60 | 150 | no_ion
4 | 50.22321 | 0.0434986 | -0.0031399 | 0 | 1.735274 | 1 | 60 | 150 | no_ion
4 | 38.42213 | 0.044202 | -0.0033098 | 0 | 1.735274 | 1 | 60 | 150 | no_ion
4 | 31.25 | 0.0447475 | -0.0033704 | 0 | 1.735274 | 1 | 60 | 150 | no_ion
4 | 24.93351 | 0.045405 | -0.0033743 | 0 | 1.735274 | 1 | 60 | 150 | no_ion
4 | 19.86229 | 0.0459364 | -0.0032836 | 0 | 1.735274 | 1 | 60 | 150 | no_ion
4 | 15.625 | 0.0465207 | -0.0031368 | 0 | 1.735274 | 1 | 60 | 150 | no_ion
4 | 12.40079 | 0.0471047 | -0.0029898 | 0 | 1.735274 | 1 | 60 | 150 | no_ion
4 | 9.93114 | 0.0475084 | -0.0028442 | 0 | 1.735274 | 1 | 60 | 150 | no_ion
4 | 7.944915 | 0.0478466 | -0.0027217 | 0 | 1.735274 | 1 | 60 | 150 | no_ion
4 | 6.317385 | 0.0482174 | -0.0025871 | 0 | 1.735274 | 1 | 60 | 150 | no_ion
4 | 5.008013 | 0.0485197 | -0.0024631 | 0 | 1.735274 | 1 | 60 | 150 | no_ion
4 | 3.945707 | 0.0488576 | -0.0024203 | 0 | 1.735274 | 1 | 60 | 150 | no_ion
4 | 3.158693 | 0.0491081 | -0.0023661 | 0 | 1.735274 | 1 | 60 | 150 | no_ion
4 | 2.504006 | 0.0495896 | -0.0022861 | 0 | 1.735274 | 1 | 60 | 150 | no_ion
4 | 1.998082 | 0.0498778 | -0.0023182 | 0 | 1.735274 | 1 | 60 | 150 | no_ion
4 | 1.584686 | 0.0501976 | -0.0022435 | 0 | 1.735274 | 1 | 60 | 150 | no_ion
4 | 1.266892 | 0.050523 | -0.0022499 | 0 | 1.735274 | 1 | 60 | 150 | no_ion
4 | 0.999041 | 0.0506883 | -0.0022824 | 0 | 1.735274 | 1 | 60 | 150 | no_ion
4 | 0.7923428 | 0.0508581 | -0.0021898 | 0 | 1.735274 | 1 | 60 | 150 | no_ion
4 | 0.6334459 | 0.0514895 | -0.0021386 | 0 | 1.735274 | 1 | 60 | 150 | no_ion
4 | 0.5040323 | 0.0515793 | -0.0020408 | 0 | 1.735274 | 1 | 60 | 150 | no_ion
4 | 0.400641 | 0.0518997 | -0.0019914 | 0 | 1.735274 | 1 | 60 | 150 | no_ion
4 | 0.316723 | 0.052392 | -0.0020546 | 0 | 1.735274 | 1 | 60 | 150 | no_ion
4 | 0.2520161 | 0.0526745 | -0.0019948 | 0 | 1.735274 | 1 | 60 | 150 | no_ion
4 | 0.2003205 | 0.0529128 | -0.001809 | 0 | 1.735274 | 1 | 60 | 150 | no_ion
4 | 0.1588983 | 0.0534194 | -0.0016043 | 0 | 1.735274 | 1 | 60 | 150 | no_ion
4 | 0.1260081 | 0.0536031 | -0.0014698 | 0 | 1.735274 | 1 | 60 | 150 | no_ion
4 | 0.1001603 | 0.0538729 | -0.0009837 | 0 | 1.735274 | 1 | 60 | 150 | no_ion
4 | 0.0794492 | 0.0539489 | -0.0008656 | 0 | 1.735274 | 1 | 60 | 150 | no_ion
4 | 0.0631739 | 0.0541538 | -0.0007699 | 0 | 1.735274 | 1 | 60 | 150 | no_ion
4 | 0.0501337 | 0.0541149 | -0.0007687 | 0 | 1.735274 | 1 | 60 | 150 | no_ion
4 | 0.0398258 | 0.0540889 | -0.0005642 | 0 | 1.735274 | 1 | 60 | 150 | no_ion
4 | 0.0316296 | 0.0541836 | -0.0005476 | 0 | 1.735274 | 1 | 60 | 150 | no_ion
4 | 0.0251206 | 0.0542054 | -0.0002868 | 0 | 1.735274 | 1 | 60 | 150 | no_ion
4 | 0.0199553 | 0.0540326 | -0.0004506 | 0 | 1.735274 | 1 | 60 | 150 | no_ion
4 | 0.0158522 | 0.0542457 | -0.0002196 | 0 | 1.735274 | 1 | 60 | 150 | no_ion
4 | 0.0125907 | 0.0541636 | -0.0002174 | 0 | 1.735274 | 1 | 60 | 150 | no_ion
4 | 0.0100011 | 0.0542433 | -0.000328 | 0 | 1.735274 | 1 | 60 | 150 | no_ion
6 | 20015.62 | 0.0397968 | 0.0044793 | 0 | 1.735512 | 1 | 60 | 150 | no_ion
6 | 15890.62 | 0.0398077 | 0.003524 | 0 | 1.735512 | 1 | 60 | 150 | no_ion
6 | 12609.38 | 0.039831 | 0.0027525 | 0 | 1.735512 | 1 | 60 | 150 | no_ion
6 | 10078.13 | 0.0398329 | 0.0021757 | 0 | 1.735512 | 1 | 60 | 150 | no_ion
6 | 8015.625 | 0.0398207 | 0.001646 | 0 | 1.735512 | 1 | 60 | 150 | no_ion
6 | 6328.125 | 0.0398665 | 0.0012189 | 0 | 1.735512 | 1 | 60 | 150 | no_ion
6 | 5015.625 | 0.0399007 | 0.0008605 | 0 | 1.735512 | 1 | 60 | 150 | no_ion
6 | 3984.375 | 0.0399348 | 0.000577 | 0 | 1.735512 | 1 | 60 | 150 | no_ion
6 | 3170.956 | 0.0399502 | 0.0003358 | 0 | 1.735512 | 1 | 60 | 150 | no_ion
6 | 2527.573 | 0.0399961 | 0.0001324 | 0 | 1.735512 | 1 | 60 | 150 | no_ion
6 | 1976.103 | 0.0400563 | -6.496226e-05 | 0 | 1.735512 | 1 | 60 | 150 | no_ion
6 | 1577.524 | 0.0400794 | -0.0002312 | 0 | 1.735512 | 1 | 60 | 150 | no_ion
6 | 1265.625 | 0.0401744 | -0.0003752 | 0 | 1.735512 | 1 | 60 | 150 | no_ion
6 | 998.264 | 0.0402672 | -0.0005301 | 0 | 1.735512 | 1 | 60 | 150 | no_ion
6 | 796.875 | 0.0403571 | -0.0006735 | 0 | 1.735512 | 1 | 60 | 150 | no_ion
6 | 627.7902 | 0.0404654 | -0.0008184 | 0 | 1.735512 | 1 | 60 | 150 | no_ion
6 | 505.5147 | 0.0406001 | -0.0009529 | 0 | 1.735512 | 1 | 60 | 150 | no_ion
6 | 397.9953 | 0.040748 | -0.0011107 | 0 | 1.735512 | 1 | 60 | 150 | no_ion
6 | 315.5048 | 0.0408801 | -0.0012768 | 0 | 1.735512 | 1 | 60 | 150 | no_ion
6 | 252.4038 | 0.0410647 | -0.0014543 | 0 | 1.735512 | 1 | 60 | 150 | no_ion
6 | 198.6229 | 0.041228 | -0.0016703 | 0 | 1.735512 | 1 | 60 | 150 | no_ion
6 | 158.3615 | 0.0414471 | -0.0018946 | 0 | 1.735512 | 1 | 60 | 150 | no_ion
6 | 125.558 | 0.0417385 | -0.0021477 | 0 | 1.735512 | 1 | 60 | 150 | no_ion
6 | 100.4464 | 0.0420827 | -0.0024028 | 0 | 1.735512 | 1 | 60 | 150 | no_ion
6 | 79.00281 | 0.0425202 | -0.0026849 | 0 | 1.735512 | 1 | 60 | 150 | no_ion
6 | 63.3446 | 0.0429317 | -0.0029254 | 0 | 1.735512 | 1 | 60 | 150 | no_ion
6 | 50.22321 | 0.0434971 | -0.0031549 | 0 | 1.735512 | 1 | 60 | 150 | no_ion
6 | 38.42213 | 0.0441932 | -0.0033209 | 0 | 1.735512 | 1 | 60 | 150 | no_ion
6 | 31.25 | 0.0447471 | -0.0033786 | 0 | 1.735512 | 1 | 60 | 150 | no_ion
6 | 24.93351 | 0.0453949 | -0.0033843 | 0 | 1.735512 | 1 | 60 | 150 | no_ion
6 | 19.86229 | 0.0460283 | -0.0032799 | 0 | 1.735512 | 1 | 60 | 150 | no_ion
6 | 15.625 | 0.046552 | -0.0031409 | 0 | 1.735512 | 1 | 60 | 150 | no_ion
6 | 12.40079 | 0.0471046 | -0.003006 | 0 | 1.735512 | 1 | 60 | 150 | no_ion
6 | 9.93114 | 0.0474917 | -0.0028575 | 0 | 1.735512 | 1 | 60 | 150 | no_ion
6 | 7.944915 | 0.0477893 | -0.0027212 | 0 | 1.735512 | 1 | 60 | 150 | no_ion
6 | 6.317385 | 0.0481994 | -0.0025952 | 0 | 1.735512 | 1 | 60 | 150 | no_ion
6 | 5.008013 | 0.0485094 | -0.0024916 | 0 | 1.735512 | 1 | 60 | 150 | no_ion
6 | 3.945707 | 0.0488782 | -0.0024134 | 0 | 1.735512 | 1 | 60 | 150 | no_ion
6 | 3.158693 | 0.0492411 | -0.0023643 | 0 | 1.735512 | 1 | 60 | 150 | no_ion
6 | 2.504006 | 0.0495256 | -0.002305 | 0 | 1.735512 | 1 | 60 | 150 | no_ion
6 | 1.998082 | 0.0497993 | -0.0023038 | 0 | 1.735512 | 1 | 60 | 150 | no_ion
6 | 1.584686 | 0.0501261 | -0.0022479 | 0 | 1.735512 | 1 | 60 | 150 | no_ion
6 | 1.266892 | 0.0505387 | -0.002107 | 0 | 1.735512 | 1 | 60 | 150 | no_ion
6 | 0.999041 | 0.050668 | -0.0023088 | 0 | 1.735512 | 1 | 60 | 150 | no_ion
6 | 0.7923428 | 0.0511391 | -0.0022328 | 0 | 1.735512 | 1 | 60 | 150 | no_ion
6 | 0.6334459 | 0.0514137 | -0.0021509 | 0 | 1.735512 | 1 | 60 | 150 | no_ion
6 | 0.5040323 | 0.0515822 | -0.0022508 | 0 | 1.735512 | 1 | 60 | 150 | no_ion
6 | 0.400641 | 0.051934 | -0.0020937 | 0 | 1.735512 | 1 | 60 | 150 | no_ion
6 | 0.316723 | 0.0522837 | -0.002162 | 0 | 1.735512 | 1 | 60 | 150 | no_ion
6 | 0.2520161 | 0.0527587 | -0.0019261 | 0 | 1.735512 | 1 | 60 | 150 | no_ion
6 | 0.2003205 | 0.0531347 | -0.0016389 | 0 | 1.735512 | 1 | 60 | 150 | no_ion
6 | 0.1588983 | 0.0533941 | -0.0013864 | 0 | 1.735512 | 1 | 60 | 150 | no_ion
6 | 0.1260081 | 0.0534414 | -0.0014297 | 0 | 1.735512 | 1 | 60 | 150 | no_ion
6 | 0.1001603 | 0.0536692 | -0.0012895 | 0 | 1.735512 | 1 | 60 | 150 | no_ion
6 | 0.0794492 | 0.0537898 | -0.0010299 | 0 | 1.735512 | 1 | 60 | 150 | no_ion
6 | 0.0631739 | 0.0539844 | -0.0010293 | 0 | 1.735512 | 1 | 60 | 150 | no_ion
6 | 0.0501337 | 0.0542522 | -0.0005655 | 0 | 1.735512 | 1 | 60 | 150 | no_ion
6 | 0.0398258 | 0.0540797 | -0.0005661 | 0 | 1.735512 | 1 | 60 | 150 | no_ion
6 | 0.0316296 | 0.0540114 | -0.0005234 | 0 | 1.735512 | 1 | 60 | 150 | no_ion
6 | 0.0251206 | 0.0540129 | -0.0005059 | 0 | 1.735512 | 1 | 60 | 150 | no_ion
6 | 0.0199553 | 0.054112 | -0.0003184 | 0 | 1.735512 | 1 | 60 | 150 | no_ion
6 | 0.0158522 | 0.0541187 | -0.0002398 | 0 | 1.735512 | 1 | 60 | 150 | no_ion
6 | 0.0125907 | 0.0541336 | -0.0003057 | 0 | 1.735512 | 1 | 60 | 150 | no_ion
6 | 0.0100011 | 0.0542463 | -0.0001926 | 0 | 1.735512 | 1 | 60 | 150 | no_ion