## Sheet1
Time(h) | Freq | Zreal | Zimag | ppm | mean_voltage | current | temperature | flow | Label
0 | 20015.62 | 0.0397968 | 0.0044793 | 0 | 1.735512 | 1 | 60 | 150 | no_ion
0 | 15890.62 | 0.0398077 | 0.003524 | 0 | 1.735512 | 1 | 60 | 150 | no_ion
0 | 12609.38 | 0.039831 | 0.0027525 | 0 | 1.735512 | 1 | 60 | 150 | no_ion
0 | 10078.13 | 0.0398329 | 0.0021757 | 0 | 1.735512 | 1 | 60 | 150 | no_ion
0 | 8015.625 | 0.0398207 | 0.001646 | 0 | 1.735512 | 1 | 60 | 150 | no_ion
0 | 6328.125 | 0.0398665 | 0.0012189 | 0 | 1.735512 | 1 | 60 | 150 | no_ion
0 | 5015.625 | 0.0399007 | 0.0008605 | 0 | 1.735512 | 1 | 60 | 150 | no_ion
0 | 3984.375 | 0.0399348 | 0.000577 | 0 | 1.735512 | 1 | 60 | 150 | no_ion
0 | 3170.956 | 0.0399502 | 0.0003358 | 0 | 1.735512 | 1 | 60 | 150 | no_ion
0 | 2527.573 | 0.0399961 | 0.0001324 | 0 | 1.735512 | 1 | 60 | 150 | no_ion
0 | 1976.103 | 0.0400563 | -6.496226e-05 | 0 | 1.735512 | 1 | 60 | 150 | no_ion
0 | 1577.524 | 0.0400794 | -0.0002312 | 0 | 1.735512 | 1 | 60 | 150 | no_ion
0 | 1265.625 | 0.0401744 | -0.0003752 | 0 | 1.735512 | 1 | 60 | 150 | no_ion
0 | 998.264 | 0.0402672 | -0.0005301 | 0 | 1.735512 | 1 | 60 | 150 | no_ion
0 | 796.875 | 0.0403571 | -0.0006735 | 0 | 1.735512 | 1 | 60 | 150 | no_ion
0 | 627.7902 | 0.0404654 | -0.0008184 | 0 | 1.735512 | 1 | 60 | 150 | no_ion
0 | 505.5147 | 0.0406001 | -0.0009529 | 0 | 1.735512 | 1 | 60 | 150 | no_ion
0 | 397.9953 | 0.040748 | -0.0011107 | 0 | 1.735512 | 1 | 60 | 150 | no_ion
0 | 315.5048 | 0.0408801 | -0.0012768 | 0 | 1.735512 | 1 | 60 | 150 | no_ion
0 | 252.4038 | 0.0410647 | -0.0014543 | 0 | 1.735512 | 1 | 60 | 150 | no_ion
0 | 198.6229 | 0.041228 | -0.0016703 | 0 | 1.735512 | 1 | 60 | 150 | no_ion
0 | 158.3615 | 0.0414471 | -0.0018946 | 0 | 1.735512 | 1 | 60 | 150 | no_ion
0 | 125.558 | 0.0417385 | -0.0021477 | 0 | 1.735512 | 1 | 60 | 150 | no_ion
0 | 100.4464 | 0.0420827 | -0.0024028 | 0 | 1.735512 | 1 | 60 | 150 | no_ion
0 | 79.00281 | 0.0425202 | -0.0026849 | 0 | 1.735512 | 1 | 60 | 150 | no_ion
0 | 63.3446 | 0.0429317 | -0.0029254 | 0 | 1.735512 | 1 | 60 | 150 | no_ion
0 | 50.22321 | 0.0434971 | -0.0031549 | 0 | 1.735512 | 1 | 60 | 150 | no_ion
0 | 38.42213 | 0.0441932 | -0.0033209 | 0 | 1.735512 | 1 | 60 | 150 | no_ion
0 | 31.25 | 0.0447471 | -0.0033786 | 0 | 1.735512 | 1 | 60 | 150 | no_ion
0 | 24.93351 | 0.0453949 | -0.0033843 | 0 | 1.735512 | 1 | 60 | 150 | no_ion
0 | 19.86229 | 0.0460283 | -0.0032799 | 0 | 1.735512 | 1 | 60 | 150 | no_ion
0 | 15.625 | 0.046552 | -0.0031409 | 0 | 1.735512 | 1 | 60 | 150 | no_ion
0 | 12.40079 | 0.0471046 | -0.003006 | 0 | 1.735512 | 1 | 60 | 150 | no_ion
0 | 9.93114 | 0.0474917 | -0.0028575 | 0 | 1.735512 | 1 | 60 | 150 | no_ion
0 | 7.944915 | 0.0477893 | -0.0027212 | 0 | 1.735512 | 1 | 60 | 150 | no_ion
0 | 6.317385 | 0.0481994 | -0.0025952 | 0 | 1.735512 | 1 | 60 | 150 | no_ion
0 | 5.008013 | 0.0485094 | -0.0024916 | 0 | 1.735512 | 1 | 60 | 150 | no_ion
0 | 3.945707 | 0.0488782 | -0.0024134 | 0 | 1.735512 | 1 | 60 | 150 | no_ion
0 | 3.158693 | 0.0492411 | -0.0023643 | 0 | 1.735512 | 1 | 60 | 150 | no_ion
0 | 2.504006 | 0.0495256 | -0.002305 | 0 | 1.735512 | 1 | 60 | 150 | no_ion
0 | 1.998082 | 0.0497993 | -0.0023038 | 0 | 1.735512 | 1 | 60 | 150 | no_ion
0 | 1.584686 | 0.0501261 | -0.0022479 | 0 | 1.735512 | 1 | 60 | 150 | no_ion
0 | 1.266892 | 0.0505387 | -0.002107 | 0 | 1.735512 | 1 | 60 | 150 | no_ion
0 | 0.999041 | 0.050668 | -0.0023088 | 0 | 1.735512 | 1 | 60 | 150 | no_ion
0 | 0.7923428 | 0.0511391 | -0.0022328 | 0 | 1.735512 | 1 | 60 | 150 | no_ion
0 | 0.6334459 | 0.0514137 | -0.0021509 | 0 | 1.735512 | 1 | 60 | 150 | no_ion
0 | 0.5040323 | 0.0515822 | -0.0022508 | 0 | 1.735512 | 1 | 60 | 150 | no_ion
0 | 0.400641 | 0.051934 | -0.0020937 | 0 | 1.735512 | 1 | 60 | 150 | no_ion
0 | 0.316723 | 0.0522837 | -0.002162 | 0 | 1.735512 | 1 | 60 | 150 | no_ion
0 | 0.2520161 | 0.0527587 | -0.0019261 | 0 | 1.735512 | 1 | 60 | 150 | no_ion
0 | 0.2003205 | 0.0531347 | -0.0016389 | 0 | 1.735512 | 1 | 60 | 150 | no_ion
0 | 0.1588983 | 0.0533941 | -0.0013864 | 0 | 1.735512 | 1 | 60 | 150 | no_ion
0 | 0.1260081 | 0.0534414 | -0.0014297 | 0 | 1.735512 | 1 | 60 | 150 | no_ion
0 | 0.1001603 | 0.0536692 | -0.0012895 | 0 | 1.735512 | 1 | 60 | 150 | no_ion
0 | 0.0794492 | 0.0537898 | -0.0010299 | 0 | 1.735512 | 1 | 60 | 150 | no_ion
0 | 0.0631739 | 0.0539844 | -0.0010293 | 0 | 1.735512 | 1 | 60 | 150 | no_ion
0 | 0.0501337 | 0.0542522 | -0.0005655 | 0 | 1.735512 | 1 | 60 | 150 | no_ion
0 | 0.0398258 | 0.0540797 | -0.0005661 | 0 | 1.735512 | 1 | 60 | 150 | no_ion
0 | 0.0316296 | 0.0540114 | -0.0005234 | 0 | 1.735512 | 1 | 60 | 150 | no_ion
0 | 0.0251206 | 0.0540129 | -0.0005059 | 0 | 1.735512 | 1 | 60 | 150 | no_ion
0 | 0.0199553 | 0.054112 | -0.0003184 | 0 | 1.735512 | 1 | 60 | 150 | no_ion
0 | 0.0158522 | 0.0541187 | -0.0002398 | 0 | 1.735512 | 1 | 60 | 150 | no_ion
0 | 0.0125907 | 0.0541336 | -0.0003057 | 0 | 1.735512 | 1 | 60 | 150 | no_ion
0 | 0.0100011 | 0.0542463 | -0.0001926 | 0 | 1.735512 | 1 | 60 | 150 | no_ion
2 | 20015.62 | 0.0398313 | 0.0044686 | 0 | 1.735714 | 1 | 60 | 150 | no_ion
2 | 15890.62 | 0.039873 | 0.0035134 | 0 | 1.735714 | 1 | 60 | 150 | no_ion
2 | 12609.38 | 0.0398882 | 0.0027431 | 0 | 1.735714 | 1 | 60 | 150 | no_ion
2 | 10078.13 | 0.0398673 | 0.0021463 | 0 | 1.735714 | 1 | 60 | 150 | no_ion
2 | 8015.625 | 0.0398649 | 0.0016362 | 0 | 1.735714 | 1 | 60 | 150 | no_ion
2 | 6328.125 | 0.0398832 | 0.0012012 | 0 | 1.735714 | 1 | 60 | 150 | no_ion
2 | 5015.625 | 0.0399285 | 0.0008599 | 0 | 1.735714 | 1 | 60 | 150 | no_ion
2 | 3984.375 | 0.0399171 | 0.0005865 | 0 | 1.735714 | 1 | 60 | 150 | no_ion
2 | 3170.956 | 0.0399634 | 0.0003382 | 0 | 1.735714 | 1 | 60 | 150 | no_ion
2 | 2527.573 | 0.0399972 | 0.0001355 | 0 | 1.735714 | 1 | 60 | 150 | no_ion
2 | 1976.103 | 0.0400427 | -7.361929e-05 | 0 | 1.735714 | 1 | 60 | 150 | no_ion
2 | 1577.524 | 0.0401286 | -0.0002325 | 0 | 1.735714 | 1 | 60 | 150 | no_ion
2 | 1265.625 | 0.0401576 | -0.0003846 | 0 | 1.735714 | 1 | 60 | 150 | no_ion
2 | 998.264 | 0.0402728 | -0.0005287 | 0 | 1.735714 | 1 | 60 | 150 | no_ion
2 | 796.875 | 0.0403665 | -0.000665 | 0 | 1.735714 | 1 | 60 | 150 | no_ion
2 | 627.7902 | 0.0405061 | -0.0008194 | 0 | 1.735714 | 1 | 60 | 150 | no_ion
2 | 505.5147 | 0.0406082 | -0.0009512 | 0 | 1.735714 | 1 | 60 | 150 | no_ion
2 | 397.9953 | 0.0407388 | -0.0011091 | 0 | 1.735714 | 1 | 60 | 150 | no_ion
2 | 315.5048 | 0.0409076 | -0.0012751 | 0 | 1.735714 | 1 | 60 | 150 | no_ion
2 | 252.4038 | 0.0410532 | -0.001456 | 0 | 1.735714 | 1 | 60 | 150 | no_ion
2 | 198.6229 | 0.0412813 | -0.0016703 | 0 | 1.735714 | 1 | 60 | 150 | no_ion
2 | 158.3615 | 0.0414907 | -0.0018963 | 0 | 1.735714 | 1 | 60 | 150 | no_ion
2 | 125.558 | 0.04177 | -0.00215 | 0 | 1.735714 | 1 | 60 | 150 | no_ion
2 | 100.4464 | 0.042058 | -0.0024019 | 0 | 1.735714 | 1 | 60 | 150 | no_ion
2 | 79.00281 | 0.0424369 | -0.0026826 | 0 | 1.735714 | 1 | 60 | 150 | no_ion
2 | 63.3446 | 0.0428971 | -0.0029298 | 0 | 1.735714 | 1 | 60 | 150 | no_ion
2 | 50.22321 | 0.0434722 | -0.0031478 | 0 | 1.735714 | 1 | 60 | 150 | no_ion
2 | 38.42213 | 0.0441774 | -0.0033172 | 0 | 1.735714 | 1 | 60 | 150 | no_ion
2 | 31.25 | 0.0447597 | -0.0033611 | 0 | 1.735714 | 1 | 60 | 150 | no_ion
2 | 24.93351 | 0.0453643 | -0.0033688 | 0 | 1.735714 | 1 | 60 | 150 | no_ion
2 | 19.86229 | 0.0459728 | -0.0032833 | 0 | 1.735714 | 1 | 60 | 150 | no_ion
2 | 15.625 | 0.0466298 | -0.0031507 | 0 | 1.735714 | 1 | 60 | 150 | no_ion
2 | 12.40079 | 0.0470485 | -0.0029931 | 0 | 1.735714 | 1 | 60 | 150 | no_ion
2 | 9.93114 | 0.0474172 | -0.002863 | 0 | 1.735714 | 1 | 60 | 150 | no_ion
2 | 7.944915 | 0.0478258 | -0.0027316 | 0 | 1.735714 | 1 | 60 | 150 | no_ion
2 | 6.317385 | 0.048188 | -0.0026007 | 0 | 1.735714 | 1 | 60 | 150 | no_ion
2 | 5.008013 | 0.0484872 | -0.0025168 | 0 | 1.735714 | 1 | 60 | 150 | no_ion
2 | 3.945707 | 0.0488589 | -0.0024175 | 0 | 1.735714 | 1 | 60 | 150 | no_ion
2 | 3.158693 | 0.0491573 | -0.0023809 | 0 | 1.735714 | 1 | 60 | 150 | no_ion
2 | 2.504006 | 0.0495451 | -0.0023518 | 0 | 1.735714 | 1 | 60 | 150 | no_ion
2 | 1.998082 | 0.0499037 | -0.0022983 | 0 | 1.735714 | 1 | 60 | 150 | no_ion
2 | 1.584686 | 0.0501513 | -0.0022931 | 0 | 1.735714 | 1 | 60 | 150 | no_ion
2 | 1.266892 | 0.0503848 | -0.0022652 | 0 | 1.735714 | 1 | 60 | 150 | no_ion
2 | 0.999041 | 0.0506876 | -0.0021809 | 0 | 1.735714 | 1 | 60 | 150 | no_ion
2 | 0.7923428 | 0.051108 | -0.0021938 | 0 | 1.735714 | 1 | 60 | 150 | no_ion
2 | 0.6334459 | 0.0515306 | -0.0022976 | 0 | 1.735714 | 1 | 60 | 150 | no_ion
2 | 0.5040323 | 0.0516976 | -0.002236 | 0 | 1.735714 | 1 | 60 | 150 | no_ion
2 | 0.400641 | 0.0521702 | -0.0022437 | 0 | 1.735714 | 1 | 60 | 150 | no_ion
2 | 0.316723 | 0.0523435 | -0.0020581 | 0 | 1.735714 | 1 | 60 | 150 | no_ion
2 | 0.2520161 | 0.0528037 | -0.0019146 | 0 | 1.735714 | 1 | 60 | 150 | no_ion
2 | 0.2003205 | 0.0530762 | -0.001695 | 0 | 1.735714 | 1 | 60 | 150 | no_ion
2 | 0.1588983 | 0.0534642 | -0.001737 | 0 | 1.735714 | 1 | 60 | 150 | no_ion
2 | 0.1260081 | 0.0536679 | -0.00151 | 0 | 1.735714 | 1 | 60 | 150 | no_ion
2 | 0.1001603 | 0.0538791 | -0.0011885 | 0 | 1.735714 | 1 | 60 | 150 | no_ion
2 | 0.0794492 | 0.0538723 | -0.0010559 | 0 | 1.735714 | 1 | 60 | 150 | no_ion
2 | 0.0631739 | 0.0541117 | -0.0009637 | 0 | 1.735714 | 1 | 60 | 150 | no_ion
2 | 0.0501337 | 0.0540927 | -0.0007736 | 0 | 1.735714 | 1 | 60 | 150 | no_ion
2 | 0.0398258 | 0.0541333 | -0.0006846 | 0 | 1.735714 | 1 | 60 | 150 | no_ion
2 | 0.0316296 | 0.0543167 | -0.0005488 | 0 | 1.735714 | 1 | 60 | 150 | no_ion
2 | 0.0251206 | 0.0544216 | -0.0005518 | 0 | 1.735714 | 1 | 60 | 150 | no_ion
2 | 0.0199553 | 0.0541006 | -0.0003743 | 0 | 1.735714 | 1 | 60 | 150 | no_ion
2 | 0.0158522 | 0.0542611 | -0.0002114 | 0 | 1.735714 | 1 | 60 | 150 | no_ion
2 | 0.0125907 | 0.0544065 | -0.0002936 | 0 | 1.735714 | 1 | 60 | 150 | no_ion
2 | 0.0100011 | 0.0543353 | -0.0002162 | 0 | 1.735714 | 1 | 60 | 150 | no_ion
4 | 20015.62 | 0.0397698 | 0.0044685 | 0 | 1.7358 | 1 | 60 | 150 | no_ion
4 | 15890.62 | 0.0398004 | 0.0035225 | 0 | 1.7358 | 1 | 60 | 150 | no_ion
4 | 12609.38 | 0.0398033 | 0.0027442 | 0 | 1.7358 | 1 | 60 | 150 | no_ion
4 | 10078.13 | 0.0398042 | 0.0021408 | 0 | 1.7358 | 1 | 60 | 150 | no_ion
4 | 8015.625 | 0.039797 | 0.0016324 | 0 | 1.7358 | 1 | 60 | 150 | no_ion
4 | 6328.125 | 0.0398525 | 0.0012121 | 0 | 1.7358 | 1 | 60 | 150 | no_ion
4 | 5015.625 | 0.0398465 | 0.0008603 | 0 | 1.7358 | 1 | 60 | 150 | no_ion
4 | 3984.375 | 0.0398398 | 0.000564 | 0 | 1.7358 | 1 | 60 | 150 | no_ion
4 | 3170.956 | 0.0399152 | 0.0003335 | 0 | 1.7358 | 1 | 60 | 150 | no_ion
4 | 2527.573 | 0.0399922 | 0.0001242 | 0 | 1.7358 | 1 | 60 | 150 | no_ion
4 | 1976.103 | 0.0400306 | -5.376688e-05 | 0 | 1.7358 | 1 | 60 | 150 | no_ion
4 | 1577.524 | 0.0401149 | -0.0002312 | 0 | 1.7358 | 1 | 60 | 150 | no_ion
4 | 1265.625 | 0.0401754 | -0.0003806 | 0 | 1.7358 | 1 | 60 | 150 | no_ion
4 | 998.264 | 0.0403163 | -0.0005231 | 0 | 1.7358 | 1 | 60 | 150 | no_ion
4 | 796.875 | 0.0403618 | -0.0006837 | 0 | 1.7358 | 1 | 60 | 150 | no_ion
4 | 627.7902 | 0.0404953 | -0.0008193 | 0 | 1.7358 | 1 | 60 | 150 | no_ion
4 | 505.5147 | 0.0406102 | -0.0009542 | 0 | 1.7358 | 1 | 60 | 150 | no_ion
4 | 397.9953 | 0.0407084 | -0.0011104 | 0 | 1.7358 | 1 | 60 | 150 | no_ion
4 | 315.5048 | 0.0408621 | -0.0012784 | 0 | 1.7358 | 1 | 60 | 150 | no_ion
4 | 252.4038 | 0.0410717 | -0.0014534 | 0 | 1.7358 | 1 | 60 | 150 | no_ion
4 | 198.6229 | 0.0412772 | -0.001672 | 0 | 1.7358 | 1 | 60 | 150 | no_ion
4 | 158.3615 | 0.041491 | -0.0018937 | 0 | 1.7358 | 1 | 60 | 150 | no_ion
4 | 125.558 | 0.0417389 | -0.0021456 | 0 | 1.7358 | 1 | 60 | 150 | no_ion
4 | 100.4464 | 0.042064 | -0.0024041 | 0 | 1.7358 | 1 | 60 | 150 | no_ion
4 | 79.00281 | 0.0424718 | -0.0026855 | 0 | 1.7358 | 1 | 60 | 150 | no_ion
4 | 63.3446 | 0.0429176 | -0.0029222 | 0 | 1.7358 | 1 | 60 | 150 | no_ion
4 | 50.22321 | 0.0434619 | -0.0031502 | 0 | 1.7358 | 1 | 60 | 150 | no_ion
4 | 38.42213 | 0.0441757 | -0.00332 | 0 | 1.7358 | 1 | 60 | 150 | no_ion
4 | 31.25 | 0.0447468 | -0.0033828 | 0 | 1.7358 | 1 | 60 | 150 | no_ion
4 | 24.93351 | 0.0453881 | -0.003376 | 0 | 1.7358 | 1 | 60 | 150 | no_ion
4 | 19.86229 | 0.0460031 | -0.0032868 | 0 | 1.7358 | 1 | 60 | 150 | no_ion
4 | 15.625 | 0.0465656 | -0.0031489 | 0 | 1.7358 | 1 | 60 | 150 | no_ion
4 | 12.40079 | 0.0470072 | -0.0030197 | 0 | 1.7358 | 1 | 60 | 150 | no_ion
4 | 9.93114 | 0.0475394 | -0.0028476 | 0 | 1.7358 | 1 | 60 | 150 | no_ion
4 | 7.944915 | 0.0478303 | -0.002737 | 0 | 1.7358 | 1 | 60 | 150 | no_ion
4 | 6.317385 | 0.0482057 | -0.0026029 | 0 | 1.7358 | 1 | 60 | 150 | no_ion
4 | 5.008013 | 0.0485698 | -0.0024956 | 0 | 1.7358 | 1 | 60 | 150 | no_ion
4 | 3.945707 | 0.048861 | -0.0024538 | 0 | 1.7358 | 1 | 60 | 150 | no_ion
4 | 3.158693 | 0.0491689 | -0.002401 | 0 | 1.7358 | 1 | 60 | 150 | no_ion
4 | 2.504006 | 0.0495728 | -0.0023135 | 0 | 1.7358 | 1 | 60 | 150 | no_ion
4 | 1.998082 | 0.0498881 | -0.0023592 | 0 | 1.7358 | 1 | 60 | 150 | no_ion
4 | 1.584686 | 0.0502975 | -0.0022825 | 0 | 1.7358 | 1 | 60 | 150 | no_ion
4 | 1.266892 | 0.050538 | -0.0023099 | 0 | 1.7358 | 1 | 60 | 150 | no_ion
4 | 0.999041 | 0.0508692 | -0.0021637 | 0 | 1.7358 | 1 | 60 | 150 | no_ion
4 | 0.7923428 | 0.0512291 | -0.0022536 | 0 | 1.7358 | 1 | 60 | 150 | no_ion
4 | 0.6334459 | 0.0513741 | -0.0021537 | 0 | 1.7358 | 1 | 60 | 150 | no_ion
4 | 0.5040323 | 0.0518558 | -0.002225 | 0 | 1.7358 | 1 | 60 | 150 | no_ion
4 | 0.400641 | 0.0520881 | -0.0020824 | 0 | 1.7358 | 1 | 60 | 150 | no_ion
4 | 0.316723 | 0.0526299 | -0.0019177 | 0 | 1.7358 | 1 | 60 | 150 | no_ion
4 | 0.2520161 | 0.0527502 | -0.001826 | 0 | 1.7358 | 1 | 60 | 150 | no_ion
4 | 0.2003205 | 0.0531012 | -0.0017492 | 0 | 1.7358 | 1 | 60 | 150 | no_ion
4 | 0.1588983 | 0.0533463 | -0.0015781 | 0 | 1.7358 | 1 | 60 | 150 | no_ion
4 | 0.1260081 | 0.0536984 | -0.0014856 | 0 | 1.7358 | 1 | 60 | 150 | no_ion
4 | 0.1001603 | 0.0537523 | -0.0012779 | 0 | 1.7358 | 1 | 60 | 150 | no_ion
4 | 0.0794492 | 0.0539834 | -0.0011735 | 0 | 1.7358 | 1 | 60 | 150 | no_ion
4 | 0.0631739 | 0.0540829 | -0.000908 | 0 | 1.7358 | 1 | 60 | 150 | no_ion
4 | 0.0501337 | 0.0543138 | -0.0007382 | 0 | 1.7358 | 1 | 60 | 150 | no_ion
4 | 0.0398258 | 0.0540091 | -0.0006291 | 0 | 1.7358 | 1 | 60 | 150 | no_ion
4 | 0.0316296 | 0.0543829 | -0.0005607 | 0 | 1.7358 | 1 | 60 | 150 | no_ion
4 | 0.0251206 | 0.0543649 | -0.0002478 | 0 | 1.7358 | 1 | 60 | 150 | no_ion
4 | 0.0199553 | 0.0542742 | -0.000426 | 0 | 1.7358 | 1 | 60 | 150 | no_ion
4 | 0.0158522 | 0.054213 | -0.0002545 | 0 | 1.7358 | 1 | 60 | 150 | no_ion
4 | 0.0125907 | 0.054388 | -0.0002337 | 0 | 1.7358 | 1 | 60 | 150 | no_ion
4 | 0.0100011 | 0.0544153 | -0.0001528 | 0 | 1.7358 | 1 | 60 | 150 | no_ion
6 | 20015.62 | 0.0397909 | 0.0044555 | 0 | 1.735769 | 1 | 60 | 150 | no_ion
6 | 15890.62 | 0.0398031 | 0.0034958 | 0 | 1.735769 | 1 | 60 | 150 | no_ion
6 | 12609.38 | 0.0398153 | 0.0027378 | 0 | 1.735769 | 1 | 60 | 150 | no_ion
6 | 10078.13 | 0.0398421 | 0.0021247 | 0 | 1.735769 | 1 | 60 | 150 | no_ion
6 | 8015.625 | 0.039842 | 0.0016352 | 0 | 1.735769 | 1 | 60 | 150 | no_ion
6 | 6328.125 | 0.0398282 | 0.0012027 | 0 | 1.735769 | 1 | 60 | 150 | no_ion
6 | 5015.625 | 0.0398366 | 0.0008606 | 0 | 1.735769 | 1 | 60 | 150 | no_ion
6 | 3984.375 | 0.0399184 | 0.0005758 | 0 | 1.735769 | 1 | 60 | 150 | no_ion
6 | 3170.956 | 0.0399313 | 0.0003337 | 0 | 1.735769 | 1 | 60 | 150 | no_ion
6 | 2527.573 | 0.0399957 | 0.0001284 | 0 | 1.735769 | 1 | 60 | 150 | no_ion
6 | 1976.103 | 0.0400148 | -6.711938e-05 | 0 | 1.735769 | 1 | 60 | 150 | no_ion
6 | 1577.524 | 0.0400617 | -0.0002379 | 0 | 1.735769 | 1 | 60 | 150 | no_ion
6 | 1265.625 | 0.0401414 | -0.0003838 | 0 | 1.735769 | 1 | 60 | 150 | no_ion
6 | 998.264 | 0.0402322 | -0.0005306 | 0 | 1.735769 | 1 | 60 | 150 | no_ion
6 | 796.875 | 0.0403274 | -0.0006538 | 0 | 1.735769 | 1 | 60 | 150 | no_ion
6 | 627.7902 | 0.040433 | -0.0008224 | 0 | 1.735769 | 1 | 60 | 150 | no_ion
6 | 505.5147 | 0.0405547 | -0.0009535 | 0 | 1.735769 | 1 | 60 | 150 | no_ion
6 | 397.9953 | 0.0407096 | -0.0011098 | 0 | 1.735769 | 1 | 60 | 150 | no_ion
6 | 315.5048 | 0.0408356 | -0.0012784 | 0 | 1.735769 | 1 | 60 | 150 | no_ion
6 | 252.4038 | 0.0409964 | -0.0014579 | 0 | 1.735769 | 1 | 60 | 150 | no_ion
6 | 198.6229 | 0.0412203 | -0.0016731 | 0 | 1.735769 | 1 | 60 | 150 | no_ion
6 | 158.3615 | 0.0414528 | -0.001897 | 0 | 1.735769 | 1 | 60 | 150 | no_ion
6 | 125.558 | 0.041749 | -0.0021506 | 0 | 1.735769 | 1 | 60 | 150 | no_ion
6 | 100.4464 | 0.0420357 | -0.002396 | 0 | 1.735769 | 1 | 60 | 150 | no_ion
6 | 79.00281 | 0.0424632 | -0.0026912 | 0 | 1.735769 | 1 | 60 | 150 | no_ion
6 | 63.3446 | 0.0429145 | -0.0029282 | 0 | 1.735769 | 1 | 60 | 150 | no_ion
6 | 50.22321 | 0.043469 | -0.0031424 | 0 | 1.735769 | 1 | 60 | 150 | no_ion
6 | 38.42213 | 0.0441656 | -0.0033165 | 0 | 1.735769 | 1 | 60 | 150 | no_ion
6 | 31.25 | 0.0447349 | -0.0033785 | 0 | 1.735769 | 1 | 60 | 150 | no_ion
6 | 24.93351 | 0.0453689 | -0.0033549 | 0 | 1.735769 | 1 | 60 | 150 | no_ion
6 | 19.86229 | 0.0459323 | -0.0032865 | 0 | 1.735769 | 1 | 60 | 150 | no_ion
6 | 15.625 | 0.0465481 | -0.0031518 | 0 | 1.735769 | 1 | 60 | 150 | no_ion
6 | 12.40079 | 0.0470394 | -0.0029848 | 0 | 1.735769 | 1 | 60 | 150 | no_ion
6 | 9.93114 | 0.0474141 | -0.0028613 | 0 | 1.735769 | 1 | 60 | 150 | no_ion
6 | 7.944915 | 0.0478533 | -0.0027356 | 0 | 1.735769 | 1 | 60 | 150 | no_ion
6 | 6.317385 | 0.048179 | -0.0026061 | 0 | 1.735769 | 1 | 60 | 150 | no_ion
6 | 5.008013 | 0.048523 | -0.0025101 | 0 | 1.735769 | 1 | 60 | 150 | no_ion
6 | 3.945707 | 0.0489004 | -0.0023665 | 0 | 1.735769 | 1 | 60 | 150 | no_ion
6 | 3.158693 | 0.049164 | -0.0023889 | 0 | 1.735769 | 1 | 60 | 150 | no_ion
6 | 2.504006 | 0.0494408 | -0.0023127 | 0 | 1.735769 | 1 | 60 | 150 | no_ion
6 | 1.998082 | 0.0498048 | -0.002292 | 0 | 1.735769 | 1 | 60 | 150 | no_ion
6 | 1.584686 | 0.0501452 | -0.0022542 | 0 | 1.735769 | 1 | 60 | 150 | no_ion
6 | 1.266892 | 0.0504599 | -0.0022001 | 0 | 1.735769 | 1 | 60 | 150 | no_ion
6 | 0.999041 | 0.0508526 | -0.0022776 | 0 | 1.735769 | 1 | 60 | 150 | no_ion
6 | 0.7923428 | 0.0508422 | -0.0023001 | 0 | 1.735769 | 1 | 60 | 150 | no_ion
6 | 0.6334459 | 0.0512969 | -0.0021958 | 0 | 1.735769 | 1 | 60 | 150 | no_ion
6 | 0.5040323 | 0.0517751 | -0.0022268 | 0 | 1.735769 | 1 | 60 | 150 | no_ion
6 | 0.400641 | 0.05195 | -0.0021202 | 0 | 1.735769 | 1 | 60 | 150 | no_ion
6 | 0.316723 | 0.0525538 | -0.0018511 | 0 | 1.735769 | 1 | 60 | 150 | no_ion
6 | 0.2520161 | 0.0525842 | -0.00209 | 0 | 1.735769 | 1 | 60 | 150 | no_ion
6 | 0.2003205 | 0.0528833 | -0.0017129 | 0 | 1.735769 | 1 | 60 | 150 | no_ion
6 | 0.1588983 | 0.0535989 | -0.0017302 | 0 | 1.735769 | 1 | 60 | 150 | no_ion
6 | 0.1260081 | 0.0536997 | -0.0013438 | 0 | 1.735769 | 1 | 60 | 150 | no_ion
6 | 0.1001603 | 0.0538397 | -0.0012913 | 0 | 1.735769 | 1 | 60 | 150 | no_ion
6 | 0.0794492 | 0.0540838 | -0.0011054 | 0 | 1.735769 | 1 | 60 | 150 | no_ion
6 | 0.0631739 | 0.0540526 | -0.0009732 | 0 | 1.735769 | 1 | 60 | 150 | no_ion
6 | 0.0501337 | 0.0542202 | -0.0006235 | 0 | 1.735769 | 1 | 60 | 150 | no_ion
6 | 0.0398258 | 0.0542444 | -0.000457 | 0 | 1.735769 | 1 | 60 | 150 | no_ion
6 | 0.0316296 | 0.0542349 | -0.0004576 | 0 | 1.735769 | 1 | 60 | 150 | no_ion
6 | 0.0251206 | 0.0542 | -0.0004657 | 0 | 1.735769 | 1 | 60 | 150 | no_ion
6 | 0.0199553 | 0.0542399 | -0.0003006 | 0 | 1.735769 | 1 | 60 | 150 | no_ion
6 | 0.0158522 | 0.0542224 | -0.0002097 | 0 | 1.735769 | 1 | 60 | 150 | no_ion
6 | 0.0125907 | 0.0543448 | -0.0002678 | 0 | 1.735769 | 1 | 60 | 150 | no_ion
6 | 0.0100011 | 0.0545209 | -0.0002483 | 0 | 1.735769 | 1 | 60 | 150 | no_ion