## Sheet1
Time(h) | Freq | Zreal | Zimag | ppm | mean_voltage | current | temperature | flow | Label
0 | 20015.62 | 0.0397038 | 0.0045731 | 0 | 1.732459 | 1 | 60 | 150 | no_ion
0 | 15890.62 | 0.0397013 | 0.0036016 | 0 | 1.732459 | 1 | 60 | 150 | no_ion
0 | 12609.38 | 0.0396844 | 0.0028347 | 0 | 1.732459 | 1 | 60 | 150 | no_ion
0 | 10078.13 | 0.0396953 | 0.0022155 | 0 | 1.732459 | 1 | 60 | 150 | no_ion
0 | 8015.625 | 0.0397151 | 0.0017004 | 0 | 1.732459 | 1 | 60 | 150 | no_ion
0 | 6328.125 | 0.0396758 | 0.0012745 | 0 | 1.732459 | 1 | 60 | 150 | no_ion
0 | 5015.625 | 0.0397007 | 0.0009216 | 0 | 1.732459 | 1 | 60 | 150 | no_ion
0 | 3984.375 | 0.0397327 | 0.0006309 | 0 | 1.732459 | 1 | 60 | 150 | no_ion
0 | 3170.956 | 0.0398023 | 0.0003776 | 0 | 1.732459 | 1 | 60 | 150 | no_ion
0 | 2527.573 | 0.0397971 | 0.0001627 | 0 | 1.732459 | 1 | 60 | 150 | no_ion
0 | 1976.103 | 0.0398903 | -5.072356e-05 | 0 | 1.732459 | 1 | 60 | 150 | no_ion
0 | 1577.524 | 0.0399086 | -0.0002071 | 0 | 1.732459 | 1 | 60 | 150 | no_ion
0 | 1265.625 | 0.0400405 | -0.0003825 | 0 | 1.732459 | 1 | 60 | 150 | no_ion
0 | 998.264 | 0.0400816 | -0.0005067 | 0 | 1.732459 | 1 | 60 | 150 | no_ion
0 | 796.875 | 0.0401867 | -0.0006499 | 0 | 1.732459 | 1 | 60 | 150 | no_ion
0 | 627.7902 | 0.0403203 | -0.000788 | 0 | 1.732459 | 1 | 60 | 150 | no_ion
0 | 505.5147 | 0.0404039 | -0.0009307 | 0 | 1.732459 | 1 | 60 | 150 | no_ion
0 | 397.9953 | 0.0405378 | -0.0010877 | 0 | 1.732459 | 1 | 60 | 150 | no_ion
0 | 315.5048 | 0.0406778 | -0.0012553 | 0 | 1.732459 | 1 | 60 | 150 | no_ion
0 | 252.4038 | 0.0408357 | -0.0014292 | 0 | 1.732459 | 1 | 60 | 150 | no_ion
0 | 198.6229 | 0.0410128 | -0.001641 | 0 | 1.732459 | 1 | 60 | 150 | no_ion
0 | 158.3615 | 0.0412531 | -0.0018642 | 0 | 1.732459 | 1 | 60 | 150 | no_ion
0 | 125.558 | 0.0415047 | -0.0021149 | 0 | 1.732459 | 1 | 60 | 150 | no_ion
0 | 100.4464 | 0.0418301 | -0.0023715 | 0 | 1.732459 | 1 | 60 | 150 | no_ion
0 | 79.00281 | 0.0422715 | -0.0026525 | 0 | 1.732459 | 1 | 60 | 150 | no_ion
0 | 63.3446 | 0.0427087 | -0.0028924 | 0 | 1.732459 | 1 | 60 | 150 | no_ion
0 | 50.22321 | 0.0432836 | -0.0031226 | 0 | 1.732459 | 1 | 60 | 150 | no_ion
0 | 38.42213 | 0.0439446 | -0.0032797 | 0 | 1.732459 | 1 | 60 | 150 | no_ion
0 | 31.25 | 0.0444937 | -0.0033415 | 0 | 1.732459 | 1 | 60 | 150 | no_ion
0 | 24.93351 | 0.0451085 | -0.0033207 | 0 | 1.732459 | 1 | 60 | 150 | no_ion
0 | 19.86229 | 0.0456944 | -0.0032168 | 0 | 1.732459 | 1 | 60 | 150 | no_ion
0 | 15.625 | 0.0463457 | -0.0030904 | 0 | 1.732459 | 1 | 60 | 150 | no_ion
0 | 12.40079 | 0.0467673 | -0.0029222 | 0 | 1.732459 | 1 | 60 | 150 | no_ion
0 | 9.93114 | 0.0472044 | -0.0027562 | 0 | 1.732459 | 1 | 60 | 150 | no_ion
0 | 7.944915 | 0.047531 | -0.0026013 | 0 | 1.732459 | 1 | 60 | 150 | no_ion
0 | 6.317385 | 0.0479581 | -0.0024755 | 0 | 1.732459 | 1 | 60 | 150 | no_ion
0 | 5.008013 | 0.048247 | -0.0023336 | 0 | 1.732459 | 1 | 60 | 150 | no_ion
0 | 3.945707 | 0.0485305 | -0.0022446 | 0 | 1.732459 | 1 | 60 | 150 | no_ion
0 | 3.158693 | 0.0487826 | -0.0021608 | 0 | 1.732459 | 1 | 60 | 150 | no_ion
0 | 2.504006 | 0.0491362 | -0.0020902 | 0 | 1.732459 | 1 | 60 | 150 | no_ion
0 | 1.998082 | 0.0493447 | -0.0020526 | 0 | 1.732459 | 1 | 60 | 150 | no_ion
0 | 1.584686 | 0.0497263 | -0.0019168 | 0 | 1.732459 | 1 | 60 | 150 | no_ion
0 | 1.266892 | 0.0498731 | -0.0019833 | 0 | 1.732459 | 1 | 60 | 150 | no_ion
0 | 0.999041 | 0.0502686 | -0.0019114 | 0 | 1.732459 | 1 | 60 | 150 | no_ion
0 | 0.7923428 | 0.0505098 | -0.0018177 | 0 | 1.732459 | 1 | 60 | 150 | no_ion
0 | 0.6334459 | 0.0509076 | -0.0017135 | 0 | 1.732459 | 1 | 60 | 150 | no_ion
0 | 0.5040323 | 0.0508518 | -0.0016174 | 0 | 1.732459 | 1 | 60 | 150 | no_ion
0 | 0.400641 | 0.0511877 | -0.0017915 | 0 | 1.732459 | 1 | 60 | 150 | no_ion
0 | 0.316723 | 0.0515447 | -0.0015862 | 0 | 1.732459 | 1 | 60 | 150 | no_ion
0 | 0.2520161 | 0.0519625 | -0.0014177 | 0 | 1.732459 | 1 | 60 | 150 | no_ion
0 | 0.2003205 | 0.0522608 | -0.0012787 | 0 | 1.732459 | 1 | 60 | 150 | no_ion
0 | 0.1588983 | 0.0522588 | -0.0012165 | 0 | 1.732459 | 1 | 60 | 150 | no_ion
0 | 0.1260081 | 0.0527013 | -0.0012801 | 0 | 1.732459 | 1 | 60 | 150 | no_ion
0 | 0.1001603 | 0.0527289 | -0.0010517 | 0 | 1.732459 | 1 | 60 | 150 | no_ion
0 | 0.0794492 | 0.0528315 | -0.0009093 | 0 | 1.732459 | 1 | 60 | 150 | no_ion
0 | 0.0631739 | 0.0531151 | -0.0007369 | 0 | 1.732459 | 1 | 60 | 150 | no_ion
0 | 0.0501337 | 0.0530512 | -0.0004395 | 0 | 1.732459 | 1 | 60 | 150 | no_ion
0 | 0.0398258 | 0.053121 | -0.0003164 | 0 | 1.732459 | 1 | 60 | 150 | no_ion
0 | 0.0316296 | 0.0533519 | -0.000445 | 0 | 1.732459 | 1 | 60 | 150 | no_ion
0 | 0.0251206 | 0.0531523 | -0.0002817 | 0 | 1.732459 | 1 | 60 | 150 | no_ion
0 | 0.0199553 | 0.0530577 | -0.0002189 | 0 | 1.732459 | 1 | 60 | 150 | no_ion
0 | 0.0158522 | 0.0530447 | -0.0001743 | 0 | 1.732459 | 1 | 60 | 150 | no_ion
0 | 0.0125907 | 0.0531813 | -0.0002283 | 0 | 1.732459 | 1 | 60 | 150 | no_ion
0 | 0.0100011 | 0.0532164 | -8.93069e-06 | 0 | 1.732459 | 1 | 60 | 150 | no_ion
2 | 20015.62 | 0.03977 | 0.0045548 | 0 | 1.733133 | 1 | 60 | 150 | no_ion
2 | 15890.62 | 0.0397915 | 0.0035919 | 0 | 1.733133 | 1 | 60 | 150 | no_ion
2 | 12609.38 | 0.0397677 | 0.0028117 | 0 | 1.733133 | 1 | 60 | 150 | no_ion
2 | 10078.13 | 0.0397549 | 0.0022037 | 0 | 1.733133 | 1 | 60 | 150 | no_ion
2 | 8015.625 | 0.0397535 | 0.001695 | 0 | 1.733133 | 1 | 60 | 150 | no_ion
2 | 6328.125 | 0.0397353 | 0.0012582 | 0 | 1.733133 | 1 | 60 | 150 | no_ion
2 | 5015.625 | 0.039784 | 0.0009053 | 0 | 1.733133 | 1 | 60 | 150 | no_ion
2 | 3984.375 | 0.0397991 | 0.0006185 | 0 | 1.733133 | 1 | 60 | 150 | no_ion
2 | 3170.956 | 0.0398067 | 0.0003796 | 0 | 1.733133 | 1 | 60 | 150 | no_ion
2 | 2527.573 | 0.0398847 | 0.000157 | 0 | 1.733133 | 1 | 60 | 150 | no_ion
2 | 1976.103 | 0.0399342 | -4.067333e-05 | 0 | 1.733133 | 1 | 60 | 150 | no_ion
2 | 1577.524 | 0.0399954 | -0.0002094 | 0 | 1.733133 | 1 | 60 | 150 | no_ion
2 | 1265.625 | 0.0400694 | -0.0003637 | 0 | 1.733133 | 1 | 60 | 150 | no_ion
2 | 998.264 | 0.040139 | -0.0005099 | 0 | 1.733133 | 1 | 60 | 150 | no_ion
2 | 796.875 | 0.040214 | -0.0006503 | 0 | 1.733133 | 1 | 60 | 150 | no_ion
2 | 627.7902 | 0.0403674 | -0.0007977 | 0 | 1.733133 | 1 | 60 | 150 | no_ion
2 | 505.5147 | 0.0404658 | -0.0009345 | 0 | 1.733133 | 1 | 60 | 150 | no_ion
2 | 397.9953 | 0.0405734 | -0.0010913 | 0 | 1.733133 | 1 | 60 | 150 | no_ion
2 | 315.5048 | 0.0407107 | -0.00126 | 0 | 1.733133 | 1 | 60 | 150 | no_ion
2 | 252.4038 | 0.0409031 | -0.0014377 | 0 | 1.733133 | 1 | 60 | 150 | no_ion
2 | 198.6229 | 0.0410996 | -0.0016499 | 0 | 1.733133 | 1 | 60 | 150 | no_ion
2 | 158.3615 | 0.0413188 | -0.001873 | 0 | 1.733133 | 1 | 60 | 150 | no_ion
2 | 125.558 | 0.0415878 | -0.0021262 | 0 | 1.733133 | 1 | 60 | 150 | no_ion
2 | 100.4464 | 0.0418808 | -0.0023817 | 0 | 1.733133 | 1 | 60 | 150 | no_ion
2 | 79.00281 | 0.0423159 | -0.0026532 | 0 | 1.733133 | 1 | 60 | 150 | no_ion
2 | 63.3446 | 0.0427553 | -0.0029045 | 0 | 1.733133 | 1 | 60 | 150 | no_ion
2 | 50.22321 | 0.043312 | -0.0031242 | 0 | 1.733133 | 1 | 60 | 150 | no_ion
2 | 38.42213 | 0.0440113 | -0.0032803 | 0 | 1.733133 | 1 | 60 | 150 | no_ion
2 | 31.25 | 0.0445424 | -0.0033298 | 0 | 1.733133 | 1 | 60 | 150 | no_ion
2 | 24.93351 | 0.0452049 | -0.00332 | 0 | 1.733133 | 1 | 60 | 150 | no_ion
2 | 19.86229 | 0.0457732 | -0.0032344 | 0 | 1.733133 | 1 | 60 | 150 | no_ion
2 | 15.625 | 0.0463311 | -0.0031021 | 0 | 1.733133 | 1 | 60 | 150 | no_ion
2 | 12.40079 | 0.0468564 | -0.0029193 | 0 | 1.733133 | 1 | 60 | 150 | no_ion
2 | 9.93114 | 0.0472464 | -0.0027936 | 0 | 1.733133 | 1 | 60 | 150 | no_ion
2 | 7.944915 | 0.0477143 | -0.0026287 | 0 | 1.733133 | 1 | 60 | 150 | no_ion
2 | 6.317385 | 0.0479895 | -0.0025102 | 0 | 1.733133 | 1 | 60 | 150 | no_ion
2 | 5.008013 | 0.0482911 | -0.0023874 | 0 | 1.733133 | 1 | 60 | 150 | no_ion
2 | 3.945707 | 0.048584 | -0.0022642 | 0 | 1.733133 | 1 | 60 | 150 | no_ion
2 | 3.158693 | 0.0488742 | -0.0021983 | 0 | 1.733133 | 1 | 60 | 150 | no_ion
2 | 2.504006 | 0.0491752 | -0.0021304 | 0 | 1.733133 | 1 | 60 | 150 | no_ion
2 | 1.998082 | 0.0494038 | -0.002184 | 0 | 1.733133 | 1 | 60 | 150 | no_ion
2 | 1.584686 | 0.0498205 | -0.0020852 | 0 | 1.733133 | 1 | 60 | 150 | no_ion
2 | 1.266892 | 0.0501149 | -0.0020305 | 0 | 1.733133 | 1 | 60 | 150 | no_ion
2 | 0.999041 | 0.0504131 | -0.0019377 | 0 | 1.733133 | 1 | 60 | 150 | no_ion
2 | 0.7923428 | 0.0506912 | -0.0019603 | 0 | 1.733133 | 1 | 60 | 150 | no_ion
2 | 0.6334459 | 0.0509732 | -0.0020485 | 0 | 1.733133 | 1 | 60 | 150 | no_ion
2 | 0.5040323 | 0.0514216 | -0.0018313 | 0 | 1.733133 | 1 | 60 | 150 | no_ion
2 | 0.400641 | 0.0516174 | -0.0017796 | 0 | 1.733133 | 1 | 60 | 150 | no_ion
2 | 0.316723 | 0.0519336 | -0.0016894 | 0 | 1.733133 | 1 | 60 | 150 | no_ion
2 | 0.2520161 | 0.0519825 | -0.0016667 | 0 | 1.733133 | 1 | 60 | 150 | no_ion
2 | 0.2003205 | 0.0523692 | -0.0015519 | 0 | 1.733133 | 1 | 60 | 150 | no_ion
2 | 0.1588983 | 0.0526655 | -0.0015258 | 0 | 1.733133 | 1 | 60 | 150 | no_ion
2 | 0.1260081 | 0.0526805 | -0.0012836 | 0 | 1.733133 | 1 | 60 | 150 | no_ion
2 | 0.1001603 | 0.0529509 | -0.0011259 | 0 | 1.733133 | 1 | 60 | 150 | no_ion
2 | 0.0794492 | 0.0530533 | -0.0008977 | 0 | 1.733133 | 1 | 60 | 150 | no_ion
2 | 0.0631739 | 0.0531862 | -0.000784 | 0 | 1.733133 | 1 | 60 | 150 | no_ion
2 | 0.0501337 | 0.0531618 | -0.0007327 | 0 | 1.733133 | 1 | 60 | 150 | no_ion
2 | 0.0398258 | 0.0534622 | -0.0005996 | 0 | 1.733133 | 1 | 60 | 150 | no_ion
2 | 0.0316296 | 0.0532374 | -0.0005436 | 0 | 1.733133 | 1 | 60 | 150 | no_ion
2 | 0.0251206 | 0.0532451 | -0.0004184 | 0 | 1.733133 | 1 | 60 | 150 | no_ion
2 | 0.0199553 | 0.0533171 | -0.0002136 | 0 | 1.733133 | 1 | 60 | 150 | no_ion
2 | 0.0158522 | 0.0532785 | -0.0002592 | 0 | 1.733133 | 1 | 60 | 150 | no_ion
2 | 0.0125907 | 0.0532548 | -0.000309 | 0 | 1.733133 | 1 | 60 | 150 | no_ion
2 | 0.0100011 | 0.0533428 | -0.0002417 | 0 | 1.733133 | 1 | 60 | 150 | no_ion
4 | 20015.62 | 0.0397748 | 0.0045391 | 0 | 1.733816 | 1 | 60 | 150 | no_ion
4 | 15890.62 | 0.0398026 | 0.0035838 | 0 | 1.733816 | 1 | 60 | 150 | no_ion
4 | 12609.38 | 0.0397713 | 0.0028034 | 0 | 1.733816 | 1 | 60 | 150 | no_ion
4 | 10078.13 | 0.039775 | 0.0021914 | 0 | 1.733816 | 1 | 60 | 150 | no_ion
4 | 8015.625 | 0.0397885 | 0.0016895 | 0 | 1.733816 | 1 | 60 | 150 | no_ion
4 | 6328.125 | 0.0398031 | 0.0012561 | 0 | 1.733816 | 1 | 60 | 150 | no_ion
4 | 5015.625 | 0.0398348 | 0.0008941 | 0 | 1.733816 | 1 | 60 | 150 | no_ion
4 | 3984.375 | 0.039865 | 0.00061 | 0 | 1.733816 | 1 | 60 | 150 | no_ion
4 | 3170.956 | 0.0399134 | 0.0003681 | 0 | 1.733816 | 1 | 60 | 150 | no_ion
4 | 2527.573 | 0.0399231 | 0.0001515 | 0 | 1.733816 | 1 | 60 | 150 | no_ion
4 | 1976.103 | 0.0399664 | -3.460814e-05 | 0 | 1.733816 | 1 | 60 | 150 | no_ion
4 | 1577.524 | 0.0400427 | -0.0002104 | 0 | 1.733816 | 1 | 60 | 150 | no_ion
4 | 1265.625 | 0.0401132 | -0.0003565 | 0 | 1.733816 | 1 | 60 | 150 | no_ion
4 | 998.264 | 0.0401824 | -0.0005088 | 0 | 1.733816 | 1 | 60 | 150 | no_ion
4 | 796.875 | 0.0402451 | -0.0006688 | 0 | 1.733816 | 1 | 60 | 150 | no_ion
4 | 627.7902 | 0.0403849 | -0.0007998 | 0 | 1.733816 | 1 | 60 | 150 | no_ion
4 | 505.5147 | 0.0405106 | -0.0009402 | 0 | 1.733816 | 1 | 60 | 150 | no_ion
4 | 397.9953 | 0.0406387 | -0.0010976 | 0 | 1.733816 | 1 | 60 | 150 | no_ion
4 | 315.5048 | 0.0408014 | -0.001266 | 0 | 1.733816 | 1 | 60 | 150 | no_ion
4 | 252.4038 | 0.040948 | -0.0014445 | 0 | 1.733816 | 1 | 60 | 150 | no_ion
4 | 198.6229 | 0.0411519 | -0.0016504 | 0 | 1.733816 | 1 | 60 | 150 | no_ion
4 | 158.3615 | 0.0413719 | -0.0018795 | 0 | 1.733816 | 1 | 60 | 150 | no_ion
4 | 125.558 | 0.0416189 | -0.0021287 | 0 | 1.733816 | 1 | 60 | 150 | no_ion
4 | 100.4464 | 0.0419571 | -0.0023786 | 0 | 1.733816 | 1 | 60 | 150 | no_ion
4 | 79.00281 | 0.04238 | -0.0026595 | 0 | 1.733816 | 1 | 60 | 150 | no_ion
4 | 63.3446 | 0.0428398 | -0.0029142 | 0 | 1.733816 | 1 | 60 | 150 | no_ion
4 | 50.22321 | 0.0433743 | -0.0031216 | 0 | 1.733816 | 1 | 60 | 150 | no_ion
4 | 38.42213 | 0.0440975 | -0.0032933 | 0 | 1.733816 | 1 | 60 | 150 | no_ion
4 | 31.25 | 0.0446593 | -0.0033473 | 0 | 1.733816 | 1 | 60 | 150 | no_ion
4 | 24.93351 | 0.0452877 | -0.0033381 | 0 | 1.733816 | 1 | 60 | 150 | no_ion
4 | 19.86229 | 0.0458695 | -0.0032407 | 0 | 1.733816 | 1 | 60 | 150 | no_ion
4 | 15.625 | 0.0464455 | -0.0031043 | 0 | 1.733816 | 1 | 60 | 150 | no_ion
4 | 12.40079 | 0.0469558 | -0.0029305 | 0 | 1.733816 | 1 | 60 | 150 | no_ion
4 | 9.93114 | 0.0473206 | -0.0027917 | 0 | 1.733816 | 1 | 60 | 150 | no_ion
4 | 7.944915 | 0.0476915 | -0.0026657 | 0 | 1.733816 | 1 | 60 | 150 | no_ion
4 | 6.317385 | 0.0480812 | -0.0025328 | 0 | 1.733816 | 1 | 60 | 150 | no_ion
4 | 5.008013 | 0.0484424 | -0.0024 | 0 | 1.733816 | 1 | 60 | 150 | no_ion
4 | 3.945707 | 0.0486818 | -0.0023158 | 0 | 1.733816 | 1 | 60 | 150 | no_ion
4 | 3.158693 | 0.0490216 | -0.0022634 | 0 | 1.733816 | 1 | 60 | 150 | no_ion
4 | 2.504006 | 0.0491883 | -0.0022339 | 0 | 1.733816 | 1 | 60 | 150 | no_ion
4 | 1.998082 | 0.0497675 | -0.0021332 | 0 | 1.733816 | 1 | 60 | 150 | no_ion
4 | 1.584686 | 0.0497972 | -0.002074 | 0 | 1.733816 | 1 | 60 | 150 | no_ion
4 | 1.266892 | 0.05012 | -0.0021283 | 0 | 1.733816 | 1 | 60 | 150 | no_ion
4 | 0.999041 | 0.050521 | -0.0021965 | 0 | 1.733816 | 1 | 60 | 150 | no_ion
4 | 0.7923428 | 0.0508268 | -0.0019494 | 0 | 1.733816 | 1 | 60 | 150 | no_ion
4 | 0.6334459 | 0.051114 | -0.0020673 | 0 | 1.733816 | 1 | 60 | 150 | no_ion
4 | 0.5040323 | 0.0513747 | -0.0018761 | 0 | 1.733816 | 1 | 60 | 150 | no_ion
4 | 0.400641 | 0.0515189 | -0.0019248 | 0 | 1.733816 | 1 | 60 | 150 | no_ion
4 | 0.316723 | 0.051889 | -0.0019116 | 0 | 1.733816 | 1 | 60 | 150 | no_ion
4 | 0.2520161 | 0.052293 | -0.001607 | 0 | 1.733816 | 1 | 60 | 150 | no_ion
4 | 0.2003205 | 0.052745 | -0.001566 | 0 | 1.733816 | 1 | 60 | 150 | no_ion
4 | 0.1588983 | 0.052894 | -0.0015601 | 0 | 1.733816 | 1 | 60 | 150 | no_ion
4 | 0.1260081 | 0.0529213 | -0.0014049 | 0 | 1.733816 | 1 | 60 | 150 | no_ion
4 | 0.1001603 | 0.053353 | -0.0010439 | 0 | 1.733816 | 1 | 60 | 150 | no_ion
4 | 0.0794492 | 0.0533452 | -0.0009335 | 0 | 1.733816 | 1 | 60 | 150 | no_ion
4 | 0.0631739 | 0.0533607 | -0.0008809 | 0 | 1.733816 | 1 | 60 | 150 | no_ion
4 | 0.0501337 | 0.0534294 | -0.0006967 | 0 | 1.733816 | 1 | 60 | 150 | no_ion
4 | 0.0398258 | 0.0535461 | -0.0007551 | 0 | 1.733816 | 1 | 60 | 150 | no_ion
4 | 0.0316296 | 0.0536058 | -0.0004156 | 0 | 1.733816 | 1 | 60 | 150 | no_ion
4 | 0.0251206 | 0.0535848 | -0.0004014 | 0 | 1.733816 | 1 | 60 | 150 | no_ion
4 | 0.0199553 | 0.0538659 | -0.0004204 | 0 | 1.733816 | 1 | 60 | 150 | no_ion
4 | 0.0158522 | 0.0535839 | -0.0002594 | 0 | 1.733816 | 1 | 60 | 150 | no_ion
4 | 0.0125907 | 0.0537226 | -0.0001525 | 0 | 1.733816 | 1 | 60 | 150 | no_ion
4 | 0.0100011 | 0.0536825 | -0.0001593 | 0 | 1.733816 | 1 | 60 | 150 | no_ion
6 | 20015.62 | 0.0398355 | 0.0045275 | 0 | 1.734313 | 1 | 60 | 150 | no_ion
6 | 15890.62 | 0.0397931 | 0.0035701 | 0 | 1.734313 | 1 | 60 | 150 | no_ion
6 | 12609.38 | 0.0397878 | 0.0027874 | 0 | 1.734313 | 1 | 60 | 150 | no_ion
6 | 10078.13 | 0.0398053 | 0.0021828 | 0 | 1.734313 | 1 | 60 | 150 | no_ion
6 | 8015.625 | 0.0398268 | 0.0016742 | 0 | 1.734313 | 1 | 60 | 150 | no_ion
6 | 6328.125 | 0.039833 | 0.0012407 | 0 | 1.734313 | 1 | 60 | 150 | no_ion
6 | 5015.625 | 0.0398863 | 0.0008967 | 0 | 1.734313 | 1 | 60 | 150 | no_ion
6 | 3984.375 | 0.0399088 | 0.0006064 | 0 | 1.734313 | 1 | 60 | 150 | no_ion
6 | 3170.956 | 0.0399737 | 0.000357 | 0 | 1.734313 | 1 | 60 | 150 | no_ion
6 | 2527.573 | 0.0399778 | 0.0001501 | 0 | 1.734313 | 1 | 60 | 150 | no_ion
6 | 1976.103 | 0.0400266 | -6.318113e-05 | 0 | 1.734313 | 1 | 60 | 150 | no_ion
6 | 1577.524 | 0.0400926 | -0.0002095 | 0 | 1.734313 | 1 | 60 | 150 | no_ion
6 | 1265.625 | 0.0401913 | -0.0003238 | 0 | 1.734313 | 1 | 60 | 150 | no_ion
6 | 998.264 | 0.0402191 | -0.0005232 | 0 | 1.734313 | 1 | 60 | 150 | no_ion
6 | 796.875 | 0.0403254 | -0.0006516 | 0 | 1.734313 | 1 | 60 | 150 | no_ion
6 | 627.7902 | 0.0404132 | -0.0008091 | 0 | 1.734313 | 1 | 60 | 150 | no_ion
6 | 505.5147 | 0.0405555 | -0.0009421 | 0 | 1.734313 | 1 | 60 | 150 | no_ion
6 | 397.9953 | 0.0407029 | -0.0011015 | 0 | 1.734313 | 1 | 60 | 150 | no_ion
6 | 315.5048 | 0.0408661 | -0.001264 | 0 | 1.734313 | 1 | 60 | 150 | no_ion
6 | 252.4038 | 0.0410195 | -0.0014441 | 0 | 1.734313 | 1 | 60 | 150 | no_ion
6 | 198.6229 | 0.0412177 | -0.0016626 | 0 | 1.734313 | 1 | 60 | 150 | no_ion
6 | 158.3615 | 0.0414521 | -0.0018825 | 0 | 1.734313 | 1 | 60 | 150 | no_ion
6 | 125.558 | 0.0416921 | -0.0021375 | 0 | 1.734313 | 1 | 60 | 150 | no_ion
6 | 100.4464 | 0.0420078 | -0.002387 | 0 | 1.734313 | 1 | 60 | 150 | no_ion
6 | 79.00281 | 0.0424106 | -0.0026693 | 0 | 1.734313 | 1 | 60 | 150 | no_ion
6 | 63.3446 | 0.0428902 | -0.0029111 | 0 | 1.734313 | 1 | 60 | 150 | no_ion
6 | 50.22321 | 0.0434326 | -0.0031472 | 0 | 1.734313 | 1 | 60 | 150 | no_ion
6 | 38.42213 | 0.0441193 | -0.0032989 | 0 | 1.734313 | 1 | 60 | 150 | no_ion
6 | 31.25 | 0.0446816 | -0.0033575 | 0 | 1.734313 | 1 | 60 | 150 | no_ion
6 | 24.93351 | 0.0452806 | -0.0033422 | 0 | 1.734313 | 1 | 60 | 150 | no_ion
6 | 19.86229 | 0.045888 | -0.003254 | 0 | 1.734313 | 1 | 60 | 150 | no_ion
6 | 15.625 | 0.0465451 | -0.0031242 | 0 | 1.734313 | 1 | 60 | 150 | no_ion
6 | 12.40079 | 0.0469464 | -0.0029585 | 0 | 1.734313 | 1 | 60 | 150 | no_ion
6 | 9.93114 | 0.0473629 | -0.0028166 | 0 | 1.734313 | 1 | 60 | 150 | no_ion
6 | 7.944915 | 0.0477201 | -0.0026643 | 0 | 1.734313 | 1 | 60 | 150 | no_ion
6 | 6.317385 | 0.0480476 | -0.0025479 | 0 | 1.734313 | 1 | 60 | 150 | no_ion
6 | 5.008013 | 0.0484333 | -0.0024307 | 0 | 1.734313 | 1 | 60 | 150 | no_ion
6 | 3.945707 | 0.0487567 | -0.0023302 | 0 | 1.734313 | 1 | 60 | 150 | no_ion
6 | 3.158693 | 0.049038 | -0.0023164 | 0 | 1.734313 | 1 | 60 | 150 | no_ion
6 | 2.504006 | 0.0494066 | -0.002205 | 0 | 1.734313 | 1 | 60 | 150 | no_ion
6 | 1.998082 | 0.0497571 | -0.0022054 | 0 | 1.734313 | 1 | 60 | 150 | no_ion
6 | 1.584686 | 0.0499715 | -0.002153 | 0 | 1.734313 | 1 | 60 | 150 | no_ion
6 | 1.266892 | 0.0503728 | -0.0022003 | 0 | 1.734313 | 1 | 60 | 150 | no_ion
6 | 0.999041 | 0.0505027 | -0.0021326 | 0 | 1.734313 | 1 | 60 | 150 | no_ion
6 | 0.7923428 | 0.0508555 | -0.0019539 | 0 | 1.734313 | 1 | 60 | 150 | no_ion
6 | 0.6334459 | 0.0509085 | -0.0021583 | 0 | 1.734313 | 1 | 60 | 150 | no_ion
6 | 0.5040323 | 0.0515561 | -0.0021999 | 0 | 1.734313 | 1 | 60 | 150 | no_ion
6 | 0.400641 | 0.0517016 | -0.002009 | 0 | 1.734313 | 1 | 60 | 150 | no_ion
6 | 0.316723 | 0.0522908 | -0.0019053 | 0 | 1.734313 | 1 | 60 | 150 | no_ion
6 | 0.2520161 | 0.0522896 | -0.00164 | 0 | 1.734313 | 1 | 60 | 150 | no_ion
6 | 0.2003205 | 0.0529087 | -0.0015477 | 0 | 1.734313 | 1 | 60 | 150 | no_ion
6 | 0.1588983 | 0.052896 | -0.0015135 | 0 | 1.734313 | 1 | 60 | 150 | no_ion
6 | 0.1260081 | 0.0532145 | -0.0013617 | 0 | 1.734313 | 1 | 60 | 150 | no_ion
6 | 0.1001603 | 0.0532184 | -0.0011656 | 0 | 1.734313 | 1 | 60 | 150 | no_ion
6 | 0.0794492 | 0.0534954 | -0.0011115 | 0 | 1.734313 | 1 | 60 | 150 | no_ion
6 | 0.0631739 | 0.0535022 | -0.0007233 | 0 | 1.734313 | 1 | 60 | 150 | no_ion
6 | 0.0501337 | 0.0535635 | -0.0006975 | 0 | 1.734313 | 1 | 60 | 150 | no_ion
6 | 0.0398258 | 0.0538233 | -0.0003229 | 0 | 1.734313 | 1 | 60 | 150 | no_ion
6 | 0.0316296 | 0.0536494 | -0.0004088 | 0 | 1.734313 | 1 | 60 | 150 | no_ion
6 | 0.0251206 | 0.0539274 | -0.0003022 | 0 | 1.734313 | 1 | 60 | 150 | no_ion
6 | 0.0199553 | 0.0536788 | -0.0003504 | 0 | 1.734313 | 1 | 60 | 150 | no_ion
6 | 0.0158522 | 0.0537333 | -0.0002785 | 0 | 1.734313 | 1 | 60 | 150 | no_ion
6 | 0.0125907 | 0.053756 | -0.000256 | 0 | 1.734313 | 1 | 60 | 150 | no_ion
6 | 0.0100011 | 0.0538048 | -0.0001265 | 0 | 1.734313 | 1 | 60 | 150 | no_ion