## Sheet1
Time(h) | Freq | Zreal | Zimag | ppm | mean_voltage | current | temperature | flow | Label
0 | 20015.62 | 0.0494489 | 0.0014974 | 2 | 1.983928 | 1 | 60 | 150 | Cr3+_ion
0 | 15890.62 | 0.0498288 | 8.214e-05 | 2 | 1.983928 | 1 | 60 | 150 | Cr3+_ion
0 | 12609.38 | 0.0502457 | -0.0011839 | 2 | 1.983928 | 1 | 60 | 150 | Cr3+_ion
0 | 10078.13 | 0.0507662 | -0.0023297 | 2 | 1.983928 | 1 | 60 | 150 | Cr3+_ion
0 | 8015.625 | 0.0513605 | -0.0034411 | 2 | 1.983928 | 1 | 60 | 150 | Cr3+_ion
0 | 6328.125 | 0.0520895 | -0.0045554 | 2 | 1.983928 | 1 | 60 | 150 | Cr3+_ion
0 | 5015.625 | 0.0529289 | -0.0056339 | 2 | 1.983928 | 1 | 60 | 150 | Cr3+_ion
0 | 3984.375 | 0.0538904 | -0.0066592 | 2 | 1.983928 | 1 | 60 | 150 | Cr3+_ion
0 | 3170.956 | 0.0549653 | -0.00769 | 2 | 1.983928 | 1 | 60 | 150 | Cr3+_ion
0 | 2527.573 | 0.0561695 | -0.0086907 | 2 | 1.983928 | 1 | 60 | 150 | Cr3+_ion
0 | 1976.103 | 0.0576068 | -0.0097367 | 2 | 1.983928 | 1 | 60 | 150 | Cr3+_ion
0 | 1577.524 | 0.0590359 | -0.0107266 | 2 | 1.983928 | 1 | 60 | 150 | Cr3+_ion
0 | 1265.625 | 0.0605132 | -0.0116809 | 2 | 1.983928 | 1 | 60 | 150 | Cr3+_ion
0 | 998.264 | 0.0622248 | -0.0127469 | 2 | 1.983928 | 1 | 60 | 150 | Cr3+_ion
0 | 796.875 | 0.0639739 | -0.0138005 | 2 | 1.983928 | 1 | 60 | 150 | Cr3+_ion
0 | 627.7902 | 0.0659801 | -0.0149573 | 2 | 1.983928 | 1 | 60 | 150 | Cr3+_ion
0 | 505.5147 | 0.0679011 | -0.0160849 | 2 | 1.983928 | 1 | 60 | 150 | Cr3+_ion
0 | 397.9953 | 0.0702455 | -0.0173921 | 2 | 1.983928 | 1 | 60 | 150 | Cr3+_ion
0 | 315.5048 | 0.0726738 | -0.0187181 | 2 | 1.983928 | 1 | 60 | 150 | Cr3+_ion
0 | 252.4038 | 0.0751898 | -0.0200243 | 2 | 1.983928 | 1 | 60 | 150 | Cr3+_ion
0 | 198.6229 | 0.078139 | -0.0214534 | 2 | 1.983928 | 1 | 60 | 150 | Cr3+_ion
0 | 158.3615 | 0.0811109 | -0.0227703 | 2 | 1.983928 | 1 | 60 | 150 | Cr3+_ion
0 | 125.558 | 0.0843487 | -0.024076 | 2 | 1.983928 | 1 | 60 | 150 | Cr3+_ion
0 | 100.4464 | 0.0876626 | -0.0252221 | 2 | 1.983928 | 1 | 60 | 150 | Cr3+_ion
0 | 79.00281 | 0.0913256 | -0.0264262 | 2 | 1.983928 | 1 | 60 | 150 | Cr3+_ion
0 | 63.3446 | 0.094868 | -0.0274414 | 2 | 1.983928 | 1 | 60 | 150 | Cr3+_ion
0 | 50.22321 | 0.0986572 | -0.0282965 | 2 | 1.983928 | 1 | 60 | 150 | Cr3+_ion
0 | 38.42213 | 0.1032775 | -0.0291378 | 2 | 1.983928 | 1 | 60 | 150 | Cr3+_ion
0 | 31.25 | 0.1068426 | -0.0296558 | 2 | 1.983928 | 1 | 60 | 150 | Cr3+_ion
0 | 24.93351 | 0.1108507 | -0.0303005 | 2 | 1.983928 | 1 | 60 | 150 | Cr3+_ion
0 | 19.86229 | 0.114591 | -0.0290703 | 2 | 1.983928 | 1 | 60 | 150 | Cr3+_ion
0 | 15.625 | 0.1192718 | -0.029747 | 2 | 1.983928 | 1 | 60 | 150 | Cr3+_ion
0 | 12.40079 | 0.1229964 | -0.0299344 | 2 | 1.983928 | 1 | 60 | 150 | Cr3+_ion
0 | 9.93114 | 0.1263982 | -0.0303574 | 2 | 1.983928 | 1 | 60 | 150 | Cr3+_ion
0 | 7.944915 | 0.1300236 | -0.0309068 | 2 | 1.983928 | 1 | 60 | 150 | Cr3+_ion
0 | 6.317385 | 0.1337827 | -0.0317497 | 2 | 1.983928 | 1 | 60 | 150 | Cr3+_ion
0 | 5.008013 | 0.1376341 | -0.0322836 | 2 | 1.983928 | 1 | 60 | 150 | Cr3+_ion
0 | 3.945707 | 0.1415864 | -0.0328074 | 2 | 1.983928 | 1 | 60 | 150 | Cr3+_ion
0 | 3.158693 | 0.1453156 | -0.033217 | 2 | 1.983928 | 1 | 60 | 150 | Cr3+_ion
0 | 2.504006 | 0.1491593 | -0.0333296 | 2 | 1.983928 | 1 | 60 | 150 | Cr3+_ion
0 | 1.998082 | 0.1518942 | -0.033306 | 2 | 1.983928 | 1 | 60 | 150 | Cr3+_ion
0 | 1.584686 | 0.1561478 | -0.0336357 | 2 | 1.983928 | 1 | 60 | 150 | Cr3+_ion
0 | 1.266892 | 0.1600268 | -0.0336952 | 2 | 1.983928 | 1 | 60 | 150 | Cr3+_ion
0 | 0.999041 | 0.1643417 | -0.0331177 | 2 | 1.983928 | 1 | 60 | 150 | Cr3+_ion
0 | 0.7923428 | 0.1684882 | -0.0323512 | 2 | 1.983928 | 1 | 60 | 150 | Cr3+_ion
0 | 0.6334459 | 0.1722443 | -0.0313958 | 2 | 1.983928 | 1 | 60 | 150 | Cr3+_ion
0 | 0.5040323 | 0.176372 | -0.02993 | 2 | 1.983928 | 1 | 60 | 150 | Cr3+_ion
0 | 0.400641 | 0.1802744 | -0.0279715 | 2 | 1.983928 | 1 | 60 | 150 | Cr3+_ion
0 | 0.316723 | 0.1839039 | -0.0253643 | 2 | 1.983928 | 1 | 60 | 150 | Cr3+_ion
0 | 0.2520161 | 0.1870573 | -0.022068 | 2 | 1.983928 | 1 | 60 | 150 | Cr3+_ion
0 | 0.2003205 | 0.1905581 | -0.0186428 | 2 | 1.983928 | 1 | 60 | 150 | Cr3+_ion
0 | 0.1588983 | 0.1927364 | -0.0148573 | 2 | 1.983928 | 1 | 60 | 150 | Cr3+_ion
0 | 0.1260081 | 0.1944685 | -0.0102424 | 2 | 1.983928 | 1 | 60 | 150 | Cr3+_ion
0 | 0.1001603 | 0.1950953 | -0.0057706 | 2 | 1.983928 | 1 | 60 | 150 | Cr3+_ion
0 | 0.0794492 | 0.1952041 | -0.0015807 | 2 | 1.983928 | 1 | 60 | 150 | Cr3+_ion
0 | 0.0631739 | 0.1947049 | 0.0023006 | 2 | 1.983928 | 1 | 60 | 150 | Cr3+_ion
0 | 0.0501337 | 0.1935408 | 0.0059887 | 2 | 1.983928 | 1 | 60 | 150 | Cr3+_ion
0 | 0.0398258 | 0.1924742 | 0.0080026 | 2 | 1.983928 | 1 | 60 | 150 | Cr3+_ion
0 | 0.0316296 | 0.1914346 | 0.0091926 | 2 | 1.983928 | 1 | 60 | 150 | Cr3+_ion
0 | 0.0251206 | 0.1908429 | 0.0093521 | 2 | 1.983928 | 1 | 60 | 150 | Cr3+_ion
0 | 0.0199553 | 0.1904377 | 0.0099579 | 2 | 1.983928 | 1 | 60 | 150 | Cr3+_ion
0 | 0.0158522 | 0.1907701 | 0.0100885 | 2 | 1.983928 | 1 | 60 | 150 | Cr3+_ion
0 | 0.0125907 | 0.1909748 | 0.0109708 | 2 | 1.983928 | 1 | 60 | 150 | Cr3+_ion
0 | 0.0100011 | 0.1907645 | 0.0116027 | 2 | 1.983928 | 1 | 60 | 150 | Cr3+_ion
2 | 20015.62 | 0.0496528 | 0.001476 | 2 | 2.004676 | 1 | 60 | 150 | Cr3+_ion
2 | 15890.62 | 0.0499939 | 7.829119e-05 | 2 | 2.004676 | 1 | 60 | 150 | Cr3+_ion
2 | 12609.38 | 0.0503927 | -0.0012072 | 2 | 2.004676 | 1 | 60 | 150 | Cr3+_ion
2 | 10078.13 | 0.0508659 | -0.0023811 | 2 | 2.004676 | 1 | 60 | 150 | Cr3+_ion
2 | 8015.625 | 0.0514216 | -0.0035093 | 2 | 2.004676 | 1 | 60 | 150 | Cr3+_ion
2 | 6328.125 | 0.0521025 | -0.0046706 | 2 | 2.004676 | 1 | 60 | 150 | Cr3+_ion
2 | 5015.625 | 0.0528854 | -0.0058201 | 2 | 2.004676 | 1 | 60 | 150 | Cr3+_ion
2 | 3984.375 | 0.05381 | -0.0069348 | 2 | 2.004676 | 1 | 60 | 150 | Cr3+_ion
2 | 3170.956 | 0.0548807 | -0.008052 | 2 | 2.004676 | 1 | 60 | 150 | Cr3+_ion
2 | 2527.573 | 0.056073 | -0.0091626 | 2 | 2.004676 | 1 | 60 | 150 | Cr3+_ion
2 | 1976.103 | 0.0575176 | -0.0103696 | 2 | 2.004676 | 1 | 60 | 150 | Cr3+_ion
2 | 1577.524 | 0.0590046 | -0.0115064 | 2 | 2.004676 | 1 | 60 | 150 | Cr3+_ion
2 | 1265.625 | 0.0605587 | -0.0126565 | 2 | 2.004676 | 1 | 60 | 150 | Cr3+_ion
2 | 998.264 | 0.0623702 | -0.0139521 | 2 | 2.004676 | 1 | 60 | 150 | Cr3+_ion
2 | 796.875 | 0.0642367 | -0.0152326 | 2 | 2.004676 | 1 | 60 | 150 | Cr3+_ion
2 | 627.7902 | 0.0664687 | -0.016679 | 2 | 2.004676 | 1 | 60 | 150 | Cr3+_ion
2 | 505.5147 | 0.0686067 | -0.0180693 | 2 | 2.004676 | 1 | 60 | 150 | Cr3+_ion
2 | 397.9953 | 0.0711985 | -0.0196773 | 2 | 2.004676 | 1 | 60 | 150 | Cr3+_ion
2 | 315.5048 | 0.0739226 | -0.021298 | 2 | 2.004676 | 1 | 60 | 150 | Cr3+_ion
2 | 252.4038 | 0.0767503 | -0.0229025 | 2 | 2.004676 | 1 | 60 | 150 | Cr3+_ion
2 | 198.6229 | 0.080111 | -0.024626 | 2 | 2.004676 | 1 | 60 | 150 | Cr3+_ion
2 | 158.3615 | 0.0834714 | -0.0262392 | 2 | 2.004676 | 1 | 60 | 150 | Cr3+_ion
2 | 125.558 | 0.0871928 | -0.0278045 | 2 | 2.004676 | 1 | 60 | 150 | Cr3+_ion
2 | 100.4464 | 0.0909975 | -0.0291871 | 2 | 2.004676 | 1 | 60 | 150 | Cr3+_ion
2 | 79.00281 | 0.0952322 | -0.0305873 | 2 | 2.004676 | 1 | 60 | 150 | Cr3+_ion
2 | 63.3446 | 0.0992636 | -0.0316562 | 2 | 2.004676 | 1 | 60 | 150 | Cr3+_ion
2 | 50.22321 | 0.1035952 | -0.0327276 | 2 | 2.004676 | 1 | 60 | 150 | Cr3+_ion
2 | 38.42213 | 0.1088701 | -0.0336981 | 2 | 2.004676 | 1 | 60 | 150 | Cr3+_ion
2 | 31.25 | 0.1129265 | -0.0342365 | 2 | 2.004676 | 1 | 60 | 150 | Cr3+_ion
2 | 24.93351 | 0.117489 | -0.0349267 | 2 | 2.004676 | 1 | 60 | 150 | Cr3+_ion
2 | 19.86229 | 0.1213182 | -0.0335763 | 2 | 2.004676 | 1 | 60 | 150 | Cr3+_ion
2 | 15.625 | 0.1270412 | -0.0342552 | 2 | 2.004676 | 1 | 60 | 150 | Cr3+_ion
2 | 12.40079 | 0.1312324 | -0.0343887 | 2 | 2.004676 | 1 | 60 | 150 | Cr3+_ion
2 | 9.93114 | 0.1350062 | -0.0347959 | 2 | 2.004676 | 1 | 60 | 150 | Cr3+_ion
2 | 7.944915 | 0.139228 | -0.0350421 | 2 | 2.004676 | 1 | 60 | 150 | Cr3+_ion
2 | 6.317385 | 0.1433659 | -0.0358716 | 2 | 2.004676 | 1 | 60 | 150 | Cr3+_ion
2 | 5.008013 | 0.1476378 | -0.0363874 | 2 | 2.004676 | 1 | 60 | 150 | Cr3+_ion
2 | 3.945707 | 0.1521569 | -0.0367638 | 2 | 2.004676 | 1 | 60 | 150 | Cr3+_ion
2 | 3.158693 | 0.1562185 | -0.0370887 | 2 | 2.004676 | 1 | 60 | 150 | Cr3+_ion
2 | 2.504006 | 0.1603087 | -0.0369935 | 2 | 2.004676 | 1 | 60 | 150 | Cr3+_ion
2 | 1.998082 | 0.163211 | -0.0366068 | 2 | 2.004676 | 1 | 60 | 150 | Cr3+_ion
2 | 1.584686 | 0.1677134 | -0.036713 | 2 | 2.004676 | 1 | 60 | 150 | Cr3+_ion
2 | 1.266892 | 0.1714552 | -0.036496 | 2 | 2.004676 | 1 | 60 | 150 | Cr3+_ion
2 | 0.999041 | 0.175863 | -0.035678 | 2 | 2.004676 | 1 | 60 | 150 | Cr3+_ion
2 | 0.7923428 | 0.1803198 | -0.034512 | 2 | 2.004676 | 1 | 60 | 150 | Cr3+_ion
2 | 0.6334459 | 0.1842574 | -0.033227 | 2 | 2.004676 | 1 | 60 | 150 | Cr3+_ion
2 | 0.5040323 | 0.1883762 | -0.0312885 | 2 | 2.004676 | 1 | 60 | 150 | Cr3+_ion
2 | 0.400641 | 0.1923127 | -0.0289305 | 2 | 2.004676 | 1 | 60 | 150 | Cr3+_ion
2 | 0.316723 | 0.1959071 | -0.0260709 | 2 | 2.004676 | 1 | 60 | 150 | Cr3+_ion
2 | 0.2520161 | 0.1993181 | -0.022753 | 2 | 2.004676 | 1 | 60 | 150 | Cr3+_ion
2 | 0.2003205 | 0.2019482 | -0.0190566 | 2 | 2.004676 | 1 | 60 | 150 | Cr3+_ion
2 | 0.1588983 | 0.2046766 | -0.0145499 | 2 | 2.004676 | 1 | 60 | 150 | Cr3+_ion
2 | 0.1260081 | 0.2061619 | -0.0098777 | 2 | 2.004676 | 1 | 60 | 150 | Cr3+_ion
2 | 0.1001603 | 0.206814 | -0.0049768 | 2 | 2.004676 | 1 | 60 | 150 | Cr3+_ion
2 | 0.0794492 | 0.2069407 | -0.0006577 | 2 | 2.004676 | 1 | 60 | 150 | Cr3+_ion
2 | 0.0631739 | 0.2061807 | 0.0039392 | 2 | 2.004676 | 1 | 60 | 150 | Cr3+_ion
2 | 0.0501337 | 0.2045498 | 0.00688 | 2 | 2.004676 | 1 | 60 | 150 | Cr3+_ion
2 | 0.0398258 | 0.202979 | 0.0090938 | 2 | 2.004676 | 1 | 60 | 150 | Cr3+_ion
2 | 0.0316296 | 0.2019821 | 0.0105714 | 2 | 2.004676 | 1 | 60 | 150 | Cr3+_ion
2 | 0.0251206 | 0.2011329 | 0.0106843 | 2 | 2.004676 | 1 | 60 | 150 | Cr3+_ion
2 | 0.0199553 | 0.2012306 | 0.011141 | 2 | 2.004676 | 1 | 60 | 150 | Cr3+_ion
2 | 0.0158522 | 0.2015261 | 0.0116336 | 2 | 2.004676 | 1 | 60 | 150 | Cr3+_ion
2 | 0.0125907 | 0.2016754 | 0.0119863 | 2 | 2.004676 | 1 | 60 | 150 | Cr3+_ion
2 | 0.0100011 | 0.202136 | 0.0130473 | 2 | 2.004676 | 1 | 60 | 150 | Cr3+_ion
4 | 20015.62 | 0.0498908 | 0.001442 | 2 | 2.026977 | 1 | 60 | 150 | Cr3+_ion
4 | 15890.62 | 0.0501973 | 3.238702e-05 | 2 | 2.026977 | 1 | 60 | 150 | Cr3+_ion
4 | 12609.38 | 0.0505575 | -0.0012838 | 2 | 2.026977 | 1 | 60 | 150 | Cr3+_ion
4 | 10078.13 | 0.0509963 | -0.0024898 | 2 | 2.026977 | 1 | 60 | 150 | Cr3+_ion
4 | 8015.625 | 0.051485 | -0.0036515 | 2 | 2.026977 | 1 | 60 | 150 | Cr3+_ion
4 | 6328.125 | 0.0521578 | -0.0048918 | 2 | 2.026977 | 1 | 60 | 150 | Cr3+_ion
4 | 5015.625 | 0.0529289 | -0.0060773 | 2 | 2.026977 | 1 | 60 | 150 | Cr3+_ion
4 | 3984.375 | 0.0538235 | -0.0073006 | 2 | 2.026977 | 1 | 60 | 150 | Cr3+_ion
4 | 3170.956 | 0.0548887 | -0.0085375 | 2 | 2.026977 | 1 | 60 | 150 | Cr3+_ion
4 | 2527.573 | 0.0560621 | -0.0097869 | 2 | 2.026977 | 1 | 60 | 150 | Cr3+_ion
4 | 1976.103 | 0.0575719 | -0.0112028 | 2 | 2.026977 | 1 | 60 | 150 | Cr3+_ion
4 | 1577.524 | 0.0590521 | -0.0125498 | 2 | 2.026977 | 1 | 60 | 150 | Cr3+_ion
4 | 1265.625 | 0.0606843 | -0.0139474 | 2 | 2.026977 | 1 | 60 | 150 | Cr3+_ion
4 | 998.264 | 0.0625853 | -0.0155449 | 2 | 2.026977 | 1 | 60 | 150 | Cr3+_ion
4 | 796.875 | 0.064578 | -0.0171541 | 2 | 2.026977 | 1 | 60 | 150 | Cr3+_ion
4 | 627.7902 | 0.0669586 | -0.0190057 | 2 | 2.026977 | 1 | 60 | 150 | Cr3+_ion
4 | 505.5147 | 0.0693489 | -0.0208087 | 2 | 2.026977 | 1 | 60 | 150 | Cr3+_ion
4 | 397.9953 | 0.0722543 | -0.0228995 | 2 | 2.026977 | 1 | 60 | 150 | Cr3+_ion
4 | 315.5048 | 0.0753803 | -0.0250449 | 2 | 2.026977 | 1 | 60 | 150 | Cr3+_ion
4 | 252.4038 | 0.0786861 | -0.0271518 | 2 | 2.026977 | 1 | 60 | 150 | Cr3+_ion
4 | 198.6229 | 0.0826004 | -0.0294461 | 2 | 2.026977 | 1 | 60 | 150 | Cr3+_ion
4 | 158.3615 | 0.0866457 | -0.031556 | 2 | 2.026977 | 1 | 60 | 150 | Cr3+_ion
4 | 125.558 | 0.0910285 | -0.0336941 | 2 | 2.026977 | 1 | 60 | 150 | Cr3+_ion
4 | 100.4464 | 0.0955824 | -0.0355454 | 2 | 2.026977 | 1 | 60 | 150 | Cr3+_ion
4 | 79.00281 | 0.1006906 | -0.0373791 | 2 | 2.026977 | 1 | 60 | 150 | Cr3+_ion
4 | 63.3446 | 0.105621 | -0.0388423 | 2 | 2.026977 | 1 | 60 | 150 | Cr3+_ion
4 | 50.22321 | 0.1108833 | -0.0402141 | 2 | 2.026977 | 1 | 60 | 150 | Cr3+_ion
4 | 38.42213 | 0.1171801 | -0.0415403 | 2 | 2.026977 | 1 | 60 | 150 | Cr3+_ion
4 | 31.25 | 0.122078 | -0.0423588 | 2 | 2.026977 | 1 | 60 | 150 | Cr3+_ion
4 | 24.93351 | 0.1276158 | -0.0432014 | 2 | 2.026977 | 1 | 60 | 150 | Cr3+_ion
4 | 19.86229 | 0.132713 | -0.0415434 | 2 | 2.026977 | 1 | 60 | 150 | Cr3+_ion
4 | 15.625 | 0.1388946 | -0.0430094 | 2 | 2.026977 | 1 | 60 | 150 | Cr3+_ion
4 | 12.40079 | 0.14438 | -0.0430047 | 2 | 2.026977 | 1 | 60 | 150 | Cr3+_ion
4 | 9.93114 | 0.1489701 | -0.0434398 | 2 | 2.026977 | 1 | 60 | 150 | Cr3+_ion
4 | 7.944915 | 0.1540164 | -0.0438003 | 2 | 2.026977 | 1 | 60 | 150 | Cr3+_ion
4 | 6.317385 | 0.1591423 | -0.044492 | 2 | 2.026977 | 1 | 60 | 150 | Cr3+_ion
4 | 5.008013 | 0.1645598 | -0.0447813 | 2 | 2.026977 | 1 | 60 | 150 | Cr3+_ion
4 | 3.945707 | 0.1699093 | -0.044979 | 2 | 2.026977 | 1 | 60 | 150 | Cr3+_ion
4 | 3.158693 | 0.1747292 | -0.0450083 | 2 | 2.026977 | 1 | 60 | 150 | Cr3+_ion
4 | 2.504006 | 0.1797943 | -0.0444231 | 2 | 2.026977 | 1 | 60 | 150 | Cr3+_ion
4 | 1.998082 | 0.1828341 | -0.0437139 | 2 | 2.026977 | 1 | 60 | 150 | Cr3+_ion
4 | 1.584686 | 0.18773 | -0.0434912 | 2 | 2.026977 | 1 | 60 | 150 | Cr3+_ion
4 | 1.266892 | 0.1918876 | -0.0427721 | 2 | 2.026977 | 1 | 60 | 150 | Cr3+_ion
4 | 0.999041 | 0.1965394 | -0.0414828 | 2 | 2.026977 | 1 | 60 | 150 | Cr3+_ion
4 | 0.7923428 | 0.2010374 | -0.0398217 | 2 | 2.026977 | 1 | 60 | 150 | Cr3+_ion
4 | 0.6334459 | 0.2049265 | -0.0379957 | 2 | 2.026977 | 1 | 60 | 150 | Cr3+_ion
4 | 0.5040323 | 0.2089322 | -0.03543 | 2 | 2.026977 | 1 | 60 | 150 | Cr3+_ion
4 | 0.400641 | 0.2125258 | -0.0326915 | 2 | 2.026977 | 1 | 60 | 150 | Cr3+_ion
4 | 0.316723 | 0.2162704 | -0.0289791 | 2 | 2.026977 | 1 | 60 | 150 | Cr3+_ion
4 | 0.2520161 | 0.2192958 | -0.0253268 | 2 | 2.026977 | 1 | 60 | 150 | Cr3+_ion
4 | 0.2003205 | 0.222727 | -0.020876 | 2 | 2.026977 | 1 | 60 | 150 | Cr3+_ion
4 | 0.1588983 | 0.224818 | -0.0159395 | 2 | 2.026977 | 1 | 60 | 150 | Cr3+_ion
4 | 0.1260081 | 0.2264263 | -0.0108462 | 2 | 2.026977 | 1 | 60 | 150 | Cr3+_ion
4 | 0.1001603 | 0.2266881 | -0.0055417 | 2 | 2.026977 | 1 | 60 | 150 | Cr3+_ion
4 | 0.0794492 | 0.2262909 | -0.000739 | 2 | 2.026977 | 1 | 60 | 150 | Cr3+_ion
4 | 0.0631739 | 0.2255679 | 0.0039624 | 2 | 2.026977 | 1 | 60 | 150 | Cr3+_ion
4 | 0.0501337 | 0.2244417 | 0.0076393 | 2 | 2.026977 | 1 | 60 | 150 | Cr3+_ion
4 | 0.0398258 | 0.2229323 | 0.0099858 | 2 | 2.026977 | 1 | 60 | 150 | Cr3+_ion
4 | 0.0316296 | 0.2217254 | 0.011162 | 2 | 2.026977 | 1 | 60 | 150 | Cr3+_ion
4 | 0.0251206 | 0.220655 | 0.0121847 | 2 | 2.026977 | 1 | 60 | 150 | Cr3+_ion
4 | 0.0199553 | 0.2198418 | 0.0122256 | 2 | 2.026977 | 1 | 60 | 150 | Cr3+_ion
4 | 0.0158522 | 0.2213413 | 0.0134545 | 2 | 2.026977 | 1 | 60 | 150 | Cr3+_ion
4 | 0.0125907 | 0.2216107 | 0.0142012 | 2 | 2.026977 | 1 | 60 | 150 | Cr3+_ion
4 | 0.0100011 | 0.2227827 | 0.0162462 | 2 | 2.026977 | 1 | 60 | 150 | Cr3+_ion
6 | 20015.62 | 0.0500531 | 0.0012879 | 2 | 2.053534 | 1 | 60 | 150 | Cr3+_ion
6 | 15890.62 | 0.050307 | -0.0001665 | 2 | 2.053534 | 1 | 60 | 150 | Cr3+_ion
6 | 12609.38 | 0.0506856 | -0.0015304 | 2 | 2.053534 | 1 | 60 | 150 | Cr3+_ion
6 | 10078.13 | 0.051103 | -0.0027762 | 2 | 2.053534 | 1 | 60 | 150 | Cr3+_ion
6 | 8015.625 | 0.0516193 | -0.0040324 | 2 | 2.053534 | 1 | 60 | 150 | Cr3+_ion
6 | 6328.125 | 0.0522901 | -0.0053174 | 2 | 2.053534 | 1 | 60 | 150 | Cr3+_ion
6 | 5015.625 | 0.0531076 | -0.0065989 | 2 | 2.053534 | 1 | 60 | 150 | Cr3+_ion
6 | 3984.375 | 0.0540364 | -0.0079147 | 2 | 2.053534 | 1 | 60 | 150 | Cr3+_ion
6 | 3170.956 | 0.0550761 | -0.0092516 | 2 | 2.053534 | 1 | 60 | 150 | Cr3+_ion
6 | 2527.573 | 0.0563138 | -0.0106626 | 2 | 2.053534 | 1 | 60 | 150 | Cr3+_ion
6 | 1976.103 | 0.0578159 | -0.0122925 | 2 | 2.053534 | 1 | 60 | 150 | Cr3+_ion
6 | 1577.524 | 0.0593491 | -0.0138619 | 2 | 2.053534 | 1 | 60 | 150 | Cr3+_ion
6 | 1265.625 | 0.0610156 | -0.0155466 | 2 | 2.053534 | 1 | 60 | 150 | Cr3+_ion
6 | 998.264 | 0.0630325 | -0.0175055 | 2 | 2.053534 | 1 | 60 | 150 | Cr3+_ion
6 | 796.875 | 0.0651734 | -0.0195829 | 2 | 2.053534 | 1 | 60 | 150 | Cr3+_ion
6 | 627.7902 | 0.0677587 | -0.0219443 | 2 | 2.053534 | 1 | 60 | 150 | Cr3+_ion
6 | 505.5147 | 0.0704058 | -0.0243125 | 2 | 2.053534 | 1 | 60 | 150 | Cr3+_ion
6 | 397.9953 | 0.0736685 | -0.0271162 | 2 | 2.053534 | 1 | 60 | 150 | Cr3+_ion
6 | 315.5048 | 0.0772145 | -0.0300297 | 2 | 2.053534 | 1 | 60 | 150 | Cr3+_ion
6 | 252.4038 | 0.0810647 | -0.0329637 | 2 | 2.053534 | 1 | 60 | 150 | Cr3+_ion
6 | 198.6229 | 0.0857008 | -0.0362173 | 2 | 2.053534 | 1 | 60 | 150 | Cr3+_ion
6 | 158.3615 | 0.0905387 | -0.0392894 | 2 | 2.053534 | 1 | 60 | 150 | Cr3+_ion
6 | 125.558 | 0.0959107 | -0.0424336 | 2 | 2.053534 | 1 | 60 | 150 | Cr3+_ion
6 | 100.4464 | 0.1015743 | -0.0452955 | 2 | 2.053534 | 1 | 60 | 150 | Cr3+_ion
6 | 79.00281 | 0.1079981 | -0.0480718 | 2 | 2.053534 | 1 | 60 | 150 | Cr3+_ion
6 | 63.3446 | 0.114215 | -0.0505564 | 2 | 2.053534 | 1 | 60 | 150 | Cr3+_ion
6 | 50.22321 | 0.1210013 | -0.0526912 | 2 | 2.053534 | 1 | 60 | 150 | Cr3+_ion
6 | 38.42213 | 0.1291902 | -0.0549627 | 2 | 2.053534 | 1 | 60 | 150 | Cr3+_ion
6 | 31.25 | 0.1355113 | -0.0565675 | 2 | 2.053534 | 1 | 60 | 150 | Cr3+_ion
6 | 24.93351 | 0.142914 | -0.0582651 | 2 | 2.053534 | 1 | 60 | 150 | Cr3+_ion
6 | 19.86229 | 0.1490609 | -0.0567414 | 2 | 2.053534 | 1 | 60 | 150 | Cr3+_ion
6 | 15.625 | 0.1579421 | -0.0591088 | 2 | 2.053534 | 1 | 60 | 150 | Cr3+_ion
6 | 12.40079 | 0.1655715 | -0.0596756 | 2 | 2.053534 | 1 | 60 | 150 | Cr3+_ion
6 | 9.93114 | 0.1715648 | -0.0606936 | 2 | 2.053534 | 1 | 60 | 150 | Cr3+_ion
6 | 7.944915 | 0.1786024 | -0.0612052 | 2 | 2.053534 | 1 | 60 | 150 | Cr3+_ion
6 | 6.317385 | 0.1856887 | -0.0619065 | 2 | 2.053534 | 1 | 60 | 150 | Cr3+_ion
6 | 5.008013 | 0.1929621 | -0.0623242 | 2 | 2.053534 | 1 | 60 | 150 | Cr3+_ion
6 | 3.945707 | 0.2003284 | -0.062345 | 2 | 2.053534 | 1 | 60 | 150 | Cr3+_ion
6 | 3.158693 | 0.2066937 | -0.0620643 | 2 | 2.053534 | 1 | 60 | 150 | Cr3+_ion
6 | 2.504006 | 0.2128577 | -0.0613081 | 2 | 2.053534 | 1 | 60 | 150 | Cr3+_ion
6 | 1.998082 | 0.2166163 | -0.059516 | 2 | 2.053534 | 1 | 60 | 150 | Cr3+_ion
6 | 1.584686 | 0.2228948 | -0.0587584 | 2 | 2.053534 | 1 | 60 | 150 | Cr3+_ion
6 | 1.266892 | 0.2276802 | -0.0573127 | 2 | 2.053534 | 1 | 60 | 150 | Cr3+_ion
6 | 0.999041 | 0.2329214 | -0.0551369 | 2 | 2.053534 | 1 | 60 | 150 | Cr3+_ion
6 | 0.7923428 | 0.2381413 | -0.0526706 | 2 | 2.053534 | 1 | 60 | 150 | Cr3+_ion
6 | 0.6334459 | 0.242602 | -0.0497988 | 2 | 2.053534 | 1 | 60 | 150 | Cr3+_ion
6 | 0.5040323 | 0.2470441 | -0.0462134 | 2 | 2.053534 | 1 | 60 | 150 | Cr3+_ion
6 | 0.400641 | 0.2503464 | -0.04191 | 2 | 2.053534 | 1 | 60 | 150 | Cr3+_ion
6 | 0.316723 | 0.2544174 | -0.037018 | 2 | 2.053534 | 1 | 60 | 150 | Cr3+_ion
6 | 0.2520161 | 0.2562639 | -0.0320366 | 2 | 2.053534 | 1 | 60 | 150 | Cr3+_ion
6 | 0.2003205 | 0.2583156 | -0.0264696 | 2 | 2.053534 | 1 | 60 | 150 | Cr3+_ion
6 | 0.1588983 | 0.2600412 | -0.0206479 | 2 | 2.053534 | 1 | 60 | 150 | Cr3+_ion
6 | 0.1260081 | 0.2610399 | -0.0144753 | 2 | 2.053534 | 1 | 60 | 150 | Cr3+_ion
6 | 0.1001603 | 0.2609075 | -0.0083919 | 2 | 2.053534 | 1 | 60 | 150 | Cr3+_ion
6 | 0.0794492 | 0.2606114 | -0.0025622 | 2 | 2.053534 | 1 | 60 | 150 | Cr3+_ion
6 | 0.0631739 | 0.2599795 | 0.0030915 | 2 | 2.053534 | 1 | 60 | 150 | Cr3+_ion
6 | 0.0501337 | 0.2581185 | 0.0070985 | 2 | 2.053534 | 1 | 60 | 150 | Cr3+_ion
6 | 0.0398258 | 0.2566133 | 0.0112157 | 2 | 2.053534 | 1 | 60 | 150 | Cr3+_ion
6 | 0.0316296 | 0.2555965 | 0.012886 | 2 | 2.053534 | 1 | 60 | 150 | Cr3+_ion
6 | 0.0251206 | 0.2540235 | 0.0141562 | 2 | 2.053534 | 1 | 60 | 150 | Cr3+_ion
6 | 0.0199553 | 0.2539447 | 0.0155614 | 2 | 2.053534 | 1 | 60 | 150 | Cr3+_ion
6 | 0.0158522 | 0.2538119 | 0.0177502 | 2 | 2.053534 | 1 | 60 | 150 | Cr3+_ion
6 | 0.0125907 | 0.2547369 | 0.0200792 | 2 | 2.053534 | 1 | 60 | 150 | Cr3+_ion
6 | 0.0100011 | 0.2544988 | 0.022252 | 2 | 2.053534 | 1 | 60 | 150 | Cr3+_ion