## Sheet1
Time(h) | Freq | Zreal | Zimag | ppm | mean_voltage | current | temperature | flow | Label
0 | 20015.62 | 0.05361 | -0.004223 | 2 | 2.153681 | 1 | 60 | 150 | Cr3+_ion
0 | 15890.62 | 0.0549763 | -0.0063886 | 2 | 2.153681 | 1 | 60 | 150 | Cr3+_ion
0 | 12609.38 | 0.0564571 | -0.0082536 | 2 | 2.153681 | 1 | 60 | 150 | Cr3+_ion
0 | 10078.13 | 0.05799 | -0.0099199 | 2 | 2.153681 | 1 | 60 | 150 | Cr3+_ion
0 | 8015.625 | 0.0596306 | -0.0115068 | 2 | 2.153681 | 1 | 60 | 150 | Cr3+_ion
0 | 6328.125 | 0.0615072 | -0.0130466 | 2 | 2.153681 | 1 | 60 | 150 | Cr3+_ion
0 | 5015.625 | 0.0634271 | -0.0144404 | 2 | 2.153681 | 1 | 60 | 150 | Cr3+_ion
0 | 3984.375 | 0.0654322 | -0.0156514 | 2 | 2.153681 | 1 | 60 | 150 | Cr3+_ion
0 | 3170.956 | 0.0675085 | -0.0167928 | 2 | 2.153681 | 1 | 60 | 150 | Cr3+_ion
0 | 2527.573 | 0.0696137 | -0.0178114 | 2 | 2.153681 | 1 | 60 | 150 | Cr3+_ion
0 | 1976.103 | 0.0720118 | -0.0189888 | 2 | 2.153681 | 1 | 60 | 150 | Cr3+_ion
0 | 1577.524 | 0.0742721 | -0.0201194 | 2 | 2.153681 | 1 | 60 | 150 | Cr3+_ion
0 | 1265.625 | 0.0765684 | -0.0212875 | 2 | 2.153681 | 1 | 60 | 150 | Cr3+_ion
0 | 998.264 | 0.078978 | -0.0223833 | 2 | 2.153681 | 1 | 60 | 150 | Cr3+_ion
0 | 796.875 | 0.0815317 | -0.0238073 | 2 | 2.153681 | 1 | 60 | 150 | Cr3+_ion
0 | 627.7902 | 0.0843137 | -0.0253227 | 2 | 2.153681 | 1 | 60 | 150 | Cr3+_ion
0 | 505.5147 | 0.0869805 | -0.0268102 | 2 | 2.153681 | 1 | 60 | 150 | Cr3+_ion
0 | 397.9953 | 0.0900167 | -0.028545 | 2 | 2.153681 | 1 | 60 | 150 | Cr3+_ion
0 | 315.5048 | 0.0930136 | -0.0303179 | 2 | 2.153681 | 1 | 60 | 150 | Cr3+_ion
0 | 252.4038 | 0.0963416 | -0.0323709 | 2 | 2.153681 | 1 | 60 | 150 | Cr3+_ion
0 | 198.6229 | 0.1001801 | -0.0347414 | 2 | 2.153681 | 1 | 60 | 150 | Cr3+_ion
0 | 158.3615 | 0.1038847 | -0.037043 | 2 | 2.153681 | 1 | 60 | 150 | Cr3+_ion
0 | 125.558 | 0.1077788 | -0.0395315 | 2 | 2.153681 | 1 | 60 | 150 | Cr3+_ion
0 | 100.4464 | 0.1119411 | -0.0420713 | 2 | 2.153681 | 1 | 60 | 150 | Cr3+_ion
0 | 79.00281 | 0.1166772 | -0.0449969 | 2 | 2.153681 | 1 | 60 | 150 | Cr3+_ion
0 | 63.3446 | 0.1213411 | -0.0477268 | 2 | 2.153681 | 1 | 60 | 150 | Cr3+_ion
0 | 50.22321 | 0.1264005 | -0.0509162 | 2 | 2.153681 | 1 | 60 | 150 | Cr3+_ion
0 | 38.42213 | 0.1329913 | -0.0547999 | 2 | 2.153681 | 1 | 60 | 150 | Cr3+_ion
0 | 31.25 | 0.1381425 | -0.0576479 | 2 | 2.153681 | 1 | 60 | 150 | Cr3+_ion
0 | 24.93351 | 0.1444316 | -0.062035 | 2 | 2.153681 | 1 | 60 | 150 | Cr3+_ion
0 | 19.86229 | 0.1501273 | -0.0624794 | 2 | 2.153681 | 1 | 60 | 150 | Cr3+_ion
0 | 15.625 | 0.1590255 | -0.068112 | 2 | 2.153681 | 1 | 60 | 150 | Cr3+_ion
0 | 12.40079 | 0.1664781 | -0.0727022 | 2 | 2.153681 | 1 | 60 | 150 | Cr3+_ion
0 | 9.93114 | 0.1736749 | -0.0777459 | 2 | 2.153681 | 1 | 60 | 150 | Cr3+_ion
0 | 7.944915 | 0.1821264 | -0.083077 | 2 | 2.153681 | 1 | 60 | 150 | Cr3+_ion
0 | 6.317385 | 0.1914424 | -0.0898542 | 2 | 2.153681 | 1 | 60 | 150 | Cr3+_ion
0 | 5.008013 | 0.2030504 | -0.0979763 | 2 | 2.153681 | 1 | 60 | 150 | Cr3+_ion
0 | 3.945707 | 0.2169852 | -0.1075168 | 2 | 2.153681 | 1 | 60 | 150 | Cr3+_ion
0 | 3.158693 | 0.2323382 | -0.1181481 | 2 | 2.153681 | 1 | 60 | 150 | Cr3+_ion
0 | 2.504006 | 0.2506426 | -0.129367 | 2 | 2.153681 | 1 | 60 | 150 | Cr3+_ion
0 | 1.998082 | 0.2699313 | -0.1421454 | 2 | 2.153681 | 1 | 60 | 150 | Cr3+_ion
0 | 1.584686 | 0.2961794 | -0.1581282 | 2 | 2.153681 | 1 | 60 | 150 | Cr3+_ion
0 | 1.266892 | 0.3240358 | -0.1723361 | 2 | 2.153681 | 1 | 60 | 150 | Cr3+_ion
0 | 0.999041 | 0.3532336 | -0.1811952 | 2 | 2.153681 | 1 | 60 | 150 | Cr3+_ion
0 | 0.7923428 | 0.3818784 | -0.1858038 | 2 | 2.153681 | 1 | 60 | 150 | Cr3+_ion
0 | 0.6334459 | 0.40752 | -0.1845621 | 2 | 2.153681 | 1 | 60 | 150 | Cr3+_ion
0 | 0.5040323 | 0.430194 | -0.1772898 | 2 | 2.153681 | 1 | 60 | 150 | Cr3+_ion
0 | 0.400641 | 0.4499813 | -0.1649196 | 2 | 2.153681 | 1 | 60 | 150 | Cr3+_ion
0 | 0.316723 | 0.4655179 | -0.1477349 | 2 | 2.153681 | 1 | 60 | 150 | Cr3+_ion
0 | 0.2520161 | 0.4751747 | -0.1269411 | 2 | 2.153681 | 1 | 60 | 150 | Cr3+_ion
0 | 0.2003205 | 0.4815076 | -0.1057956 | 2 | 2.153681 | 1 | 60 | 150 | Cr3+_ion
0 | 0.1588983 | 0.4844838 | -0.0832399 | 2 | 2.153681 | 1 | 60 | 150 | Cr3+_ion
0 | 0.1260081 | 0.4845079 | -0.0618353 | 2 | 2.153681 | 1 | 60 | 150 | Cr3+_ion
0 | 0.1001603 | 0.4813887 | -0.0423108 | 2 | 2.153681 | 1 | 60 | 150 | Cr3+_ion
0 | 0.0794492 | 0.47763 | -0.0223828 | 2 | 2.153681 | 1 | 60 | 150 | Cr3+_ion
0 | 0.0631739 | 0.4730935 | -0.0053654 | 2 | 2.153681 | 1 | 60 | 150 | Cr3+_ion
0 | 0.0501337 | 0.4673839 | 0.0104371 | 2 | 2.153681 | 1 | 60 | 150 | Cr3+_ion
0 | 0.0398258 | 0.461413 | 0.0238766 | 2 | 2.153681 | 1 | 60 | 150 | Cr3+_ion
0 | 0.0316296 | 0.4523904 | 0.0357868 | 2 | 2.153681 | 1 | 60 | 150 | Cr3+_ion
0 | 0.0251206 | 0.4447901 | 0.0461834 | 2 | 2.153681 | 1 | 60 | 150 | Cr3+_ion
0 | 0.0199553 | 0.4382314 | 0.0539772 | 2 | 2.153681 | 1 | 60 | 150 | Cr3+_ion
0 | 0.0158522 | 0.4311404 | 0.062693 | 2 | 2.153681 | 1 | 60 | 150 | Cr3+_ion
0 | 0.0125907 | 0.4230496 | 0.0682869 | 2 | 2.153681 | 1 | 60 | 150 | Cr3+_ion
0 | 0.0100011 | 0.4170213 | 0.0744299 | 2 | 2.153681 | 1 | 60 | 150 | Cr3+_ion
2 | 20015.62 | 0.0572927 | -0.0072176 | 2 | 2.20403 | 1 | 60 | 150 | Cr3+_ion
2 | 15890.62 | 0.0593299 | -0.0095285 | 2 | 2.20403 | 1 | 60 | 150 | Cr3+_ion
2 | 12609.38 | 0.0613666 | -0.0115094 | 2 | 2.20403 | 1 | 60 | 150 | Cr3+_ion
2 | 10078.13 | 0.0632885 | -0.0132331 | 2 | 2.20403 | 1 | 60 | 150 | Cr3+_ion
2 | 8015.625 | 0.0652765 | -0.0149205 | 2 | 2.20403 | 1 | 60 | 150 | Cr3+_ion
2 | 6328.125 | 0.067407 | -0.0166366 | 2 | 2.20403 | 1 | 60 | 150 | Cr3+_ion
2 | 5015.625 | 0.0696704 | -0.0183444 | 2 | 2.20403 | 1 | 60 | 150 | Cr3+_ion
2 | 3984.375 | 0.0720233 | -0.0200038 | 2 | 2.20403 | 1 | 60 | 150 | Cr3+_ion
2 | 3170.956 | 0.0746044 | -0.0216858 | 2 | 2.20403 | 1 | 60 | 150 | Cr3+_ion
2 | 2527.573 | 0.0772215 | -0.0232286 | 2 | 2.20403 | 1 | 60 | 150 | Cr3+_ion
2 | 1976.103 | 0.08031 | -0.0249703 | 2 | 2.20403 | 1 | 60 | 150 | Cr3+_ion
2 | 1577.524 | 0.0830357 | -0.0262732 | 2 | 2.20403 | 1 | 60 | 150 | Cr3+_ion
2 | 1265.625 | 0.0859036 | -0.0276941 | 2 | 2.20403 | 1 | 60 | 150 | Cr3+_ion
2 | 998.264 | 0.0890841 | -0.029094 | 2 | 2.20403 | 1 | 60 | 150 | Cr3+_ion
2 | 796.875 | 0.0919272 | -0.030275 | 2 | 2.20403 | 1 | 60 | 150 | Cr3+_ion
2 | 627.7902 | 0.0951844 | -0.0316781 | 2 | 2.20403 | 1 | 60 | 150 | Cr3+_ion
2 | 505.5147 | 0.0983751 | -0.0331313 | 2 | 2.20403 | 1 | 60 | 150 | Cr3+_ion
2 | 397.9953 | 0.1019897 | -0.0347313 | 2 | 2.20403 | 1 | 60 | 150 | Cr3+_ion
2 | 315.5048 | 0.1052665 | -0.0361498 | 2 | 2.20403 | 1 | 60 | 150 | Cr3+_ion
2 | 252.4038 | 0.1093122 | -0.0379413 | 2 | 2.20403 | 1 | 60 | 150 | Cr3+_ion
2 | 198.6229 | 0.1129959 | -0.0395192 | 2 | 2.20403 | 1 | 60 | 150 | Cr3+_ion
2 | 158.3615 | 0.1168172 | -0.0410255 | 2 | 2.20403 | 1 | 60 | 150 | Cr3+_ion
2 | 125.558 | 0.1203483 | -0.0425681 | 2 | 2.20403 | 1 | 60 | 150 | Cr3+_ion
2 | 100.4464 | 0.1238633 | -0.0438986 | 2 | 2.20403 | 1 | 60 | 150 | Cr3+_ion
2 | 79.00281 | 0.1276251 | -0.045466 | 2 | 2.20403 | 1 | 60 | 150 | Cr3+_ion
2 | 63.3446 | 0.1309537 | -0.0469998 | 2 | 2.20403 | 1 | 60 | 150 | Cr3+_ion
2 | 50.22321 | 0.1347734 | -0.0486568 | 2 | 2.20403 | 1 | 60 | 150 | Cr3+_ion
2 | 38.42213 | 0.1400735 | -0.0506097 | 2 | 2.20403 | 1 | 60 | 150 | Cr3+_ion
2 | 31.25 | 0.1437287 | -0.052132 | 2 | 2.20403 | 1 | 60 | 150 | Cr3+_ion
2 | 24.93351 | 0.1485528 | -0.0545501 | 2 | 2.20403 | 1 | 60 | 150 | Cr3+_ion
2 | 19.86229 | 0.1511768 | -0.052843 | 2 | 2.20403 | 1 | 60 | 150 | Cr3+_ion
2 | 15.625 | 0.1585541 | -0.0567898 | 2 | 2.20403 | 1 | 60 | 150 | Cr3+_ion
2 | 12.40079 | 0.1633842 | -0.0590417 | 2 | 2.20403 | 1 | 60 | 150 | Cr3+_ion
2 | 9.93114 | 0.1677721 | -0.0615395 | 2 | 2.20403 | 1 | 60 | 150 | Cr3+_ion
2 | 7.944915 | 0.1727949 | -0.0641042 | 2 | 2.20403 | 1 | 60 | 150 | Cr3+_ion
2 | 6.317385 | 0.1775942 | -0.0672051 | 2 | 2.20403 | 1 | 60 | 150 | Cr3+_ion
2 | 5.008013 | 0.1831692 | -0.0707105 | 2 | 2.20403 | 1 | 60 | 150 | Cr3+_ion
2 | 3.945707 | 0.1893767 | -0.0744719 | 2 | 2.20403 | 1 | 60 | 150 | Cr3+_ion
2 | 3.158693 | 0.1958245 | -0.0783065 | 2 | 2.20403 | 1 | 60 | 150 | Cr3+_ion
2 | 2.504006 | 0.2029153 | -0.082547 | 2 | 2.20403 | 1 | 60 | 150 | Cr3+_ion
2 | 1.998082 | 0.2095039 | -0.0870703 | 2 | 2.20403 | 1 | 60 | 150 | Cr3+_ion
2 | 1.584686 | 0.2208142 | -0.0946585 | 2 | 2.20403 | 1 | 60 | 150 | Cr3+_ion
2 | 1.266892 | 0.2345901 | -0.1038402 | 2 | 2.20403 | 1 | 60 | 150 | Cr3+_ion
2 | 0.999041 | 0.2539726 | -0.1149203 | 2 | 2.20403 | 1 | 60 | 150 | Cr3+_ion
2 | 0.7923428 | 0.2782971 | -0.1303083 | 2 | 2.20403 | 1 | 60 | 150 | Cr3+_ion
2 | 0.6334459 | 0.3107457 | -0.1493981 | 2 | 2.20403 | 1 | 60 | 150 | Cr3+_ion
2 | 0.5040323 | 0.3525273 | -0.169366 | 2 | 2.20403 | 1 | 60 | 150 | Cr3+_ion
2 | 0.400641 | 0.3987818 | -0.1842889 | 2 | 2.20403 | 1 | 60 | 150 | Cr3+_ion
2 | 0.316723 | 0.4478232 | -0.1890373 | 2 | 2.20403 | 1 | 60 | 150 | Cr3+_ion
2 | 0.2520161 | 0.4863477 | -0.1785918 | 2 | 2.20403 | 1 | 60 | 150 | Cr3+_ion
2 | 0.2003205 | 0.5142518 | -0.1566937 | 2 | 2.20403 | 1 | 60 | 150 | Cr3+_ion
2 | 0.1588983 | 0.5319219 | -0.1303718 | 2 | 2.20403 | 1 | 60 | 150 | Cr3+_ion
2 | 0.1260081 | 0.5409058 | -0.1017295 | 2 | 2.20403 | 1 | 60 | 150 | Cr3+_ion
2 | 0.1001603 | 0.5441854 | -0.0726735 | 2 | 2.20403 | 1 | 60 | 150 | Cr3+_ion
2 | 0.0794492 | 0.5424416 | -0.0461903 | 2 | 2.20403 | 1 | 60 | 150 | Cr3+_ion
2 | 0.0631739 | 0.5396429 | -0.0217265 | 2 | 2.20403 | 1 | 60 | 150 | Cr3+_ion
2 | 0.0501337 | 0.5322562 | 0.0010362 | 2 | 2.20403 | 1 | 60 | 150 | Cr3+_ion
2 | 0.0398258 | 0.5255868 | 0.0207356 | 2 | 2.20403 | 1 | 60 | 150 | Cr3+_ion
2 | 0.0316296 | 0.5175645 | 0.0378999 | 2 | 2.20403 | 1 | 60 | 150 | Cr3+_ion
2 | 0.0251206 | 0.5095704 | 0.0518289 | 2 | 2.20403 | 1 | 60 | 150 | Cr3+_ion
2 | 0.0199553 | 0.4999321 | 0.0644614 | 2 | 2.20403 | 1 | 60 | 150 | Cr3+_ion
2 | 0.0158522 | 0.490752 | 0.0745295 | 2 | 2.20403 | 1 | 60 | 150 | Cr3+_ion
2 | 0.0125907 | 0.4811425 | 0.0849554 | 2 | 2.20403 | 1 | 60 | 150 | Cr3+_ion
2 | 0.0100011 | 0.4726351 | 0.0916684 | 2 | 2.20403 | 1 | 60 | 150 | Cr3+_ion
4 | 20015.62 | 0.0619667 | -0.0101321 | 2 | 2.260843 | 1 | 60 | 150 | Cr3+_ion
4 | 15890.62 | 0.0649401 | -0.0124857 | 2 | 2.260843 | 1 | 60 | 150 | Cr3+_ion
4 | 12609.38 | 0.0675993 | -0.0143694 | 2 | 2.260843 | 1 | 60 | 150 | Cr3+_ion
4 | 10078.13 | 0.0699813 | -0.0160391 | 2 | 2.260843 | 1 | 60 | 150 | Cr3+_ion
4 | 8015.625 | 0.0722993 | -0.0176621 | 2 | 2.260843 | 1 | 60 | 150 | Cr3+_ion
4 | 6328.125 | 0.074733 | -0.0193868 | 2 | 2.260843 | 1 | 60 | 150 | Cr3+_ion
4 | 5015.625 | 0.0771989 | -0.0210857 | 2 | 2.260843 | 1 | 60 | 150 | Cr3+_ion
4 | 3984.375 | 0.0797837 | -0.0228253 | 2 | 2.260843 | 1 | 60 | 150 | Cr3+_ion
4 | 3170.956 | 0.0824027 | -0.0244803 | 2 | 2.260843 | 1 | 60 | 150 | Cr3+_ion
4 | 2527.573 | 0.0850837 | -0.026069 | 2 | 2.260843 | 1 | 60 | 150 | Cr3+_ion
4 | 1976.103 | 0.0881558 | -0.027765 | 2 | 2.260843 | 1 | 60 | 150 | Cr3+_ion
4 | 1577.524 | 0.0911672 | -0.0293878 | 2 | 2.260843 | 1 | 60 | 150 | Cr3+_ion
4 | 1265.625 | 0.0944723 | -0.0312176 | 2 | 2.260843 | 1 | 60 | 150 | Cr3+_ion
4 | 998.264 | 0.098134 | -0.0330752 | 2 | 2.260843 | 1 | 60 | 150 | Cr3+_ion
4 | 796.875 | 0.10113 | -0.0344216 | 2 | 2.260843 | 1 | 60 | 150 | Cr3+_ion
4 | 627.7902 | 0.1047783 | -0.036054 | 2 | 2.260843 | 1 | 60 | 150 | Cr3+_ion
4 | 505.5147 | 0.107686 | -0.0372625 | 2 | 2.260843 | 1 | 60 | 150 | Cr3+_ion
4 | 397.9953 | 0.11165 | -0.038839 | 2 | 2.260843 | 1 | 60 | 150 | Cr3+_ion
4 | 315.5048 | 0.1155645 | -0.040391 | 2 | 2.260843 | 1 | 60 | 150 | Cr3+_ion
4 | 252.4038 | 0.119366 | -0.0417402 | 2 | 2.260843 | 1 | 60 | 150 | Cr3+_ion
4 | 198.6229 | 0.123048 | -0.0430833 | 2 | 2.260843 | 1 | 60 | 150 | Cr3+_ion
4 | 158.3615 | 0.1265948 | -0.0440708 | 2 | 2.260843 | 1 | 60 | 150 | Cr3+_ion
4 | 125.558 | 0.1308262 | -0.0451933 | 2 | 2.260843 | 1 | 60 | 150 | Cr3+_ion
4 | 100.4464 | 0.1344898 | -0.0460424 | 2 | 2.260843 | 1 | 60 | 150 | Cr3+_ion
4 | 79.00281 | 0.1379552 | -0.0472709 | 2 | 2.260843 | 1 | 60 | 150 | Cr3+_ion
4 | 63.3446 | 0.1410931 | -0.04834 | 2 | 2.260843 | 1 | 60 | 150 | Cr3+_ion
4 | 50.22321 | 0.144214 | -0.049634 | 2 | 2.260843 | 1 | 60 | 150 | Cr3+_ion
4 | 38.42213 | 0.1494329 | -0.0511893 | 2 | 2.260843 | 1 | 60 | 150 | Cr3+_ion
4 | 31.25 | 0.1529878 | -0.0516707 | 2 | 2.260843 | 1 | 60 | 150 | Cr3+_ion
4 | 24.93351 | 0.1572462 | -0.0538691 | 2 | 2.260843 | 1 | 60 | 150 | Cr3+_ion
4 | 19.86229 | 0.158348 | -0.0517758 | 2 | 2.260843 | 1 | 60 | 150 | Cr3+_ion
4 | 15.625 | 0.1654544 | -0.0551976 | 2 | 2.260843 | 1 | 60 | 150 | Cr3+_ion
4 | 12.40079 | 0.169776 | -0.0566738 | 2 | 2.260843 | 1 | 60 | 150 | Cr3+_ion
4 | 9.93114 | 0.1735574 | -0.0584862 | 2 | 2.260843 | 1 | 60 | 150 | Cr3+_ion
4 | 7.944915 | 0.177989 | -0.0602507 | 2 | 2.260843 | 1 | 60 | 150 | Cr3+_ion
4 | 6.317385 | 0.1823295 | -0.0622448 | 2 | 2.260843 | 1 | 60 | 150 | Cr3+_ion
4 | 5.008013 | 0.1870776 | -0.0643507 | 2 | 2.260843 | 1 | 60 | 150 | Cr3+_ion
4 | 3.945707 | 0.1917561 | -0.0667257 | 2 | 2.260843 | 1 | 60 | 150 | Cr3+_ion
4 | 3.158693 | 0.1962129 | -0.0691441 | 2 | 2.260843 | 1 | 60 | 150 | Cr3+_ion
4 | 2.504006 | 0.2012149 | -0.0713704 | 2 | 2.260843 | 1 | 60 | 150 | Cr3+_ion
4 | 1.998082 | 0.2043095 | -0.073494 | 2 | 2.260843 | 1 | 60 | 150 | Cr3+_ion
4 | 1.584686 | 0.2109064 | -0.0773185 | 2 | 2.260843 | 1 | 60 | 150 | Cr3+_ion
4 | 1.266892 | 0.2180309 | -0.0816379 | 2 | 2.260843 | 1 | 60 | 150 | Cr3+_ion
4 | 0.999041 | 0.2286292 | -0.0860474 | 2 | 2.260843 | 1 | 60 | 150 | Cr3+_ion
4 | 0.7923428 | 0.2394323 | -0.0919664 | 2 | 2.260843 | 1 | 60 | 150 | Cr3+_ion
4 | 0.6334459 | 0.2542665 | -0.0989198 | 2 | 2.260843 | 1 | 60 | 150 | Cr3+_ion
4 | 0.5040323 | 0.2741461 | -0.1081785 | 2 | 2.260843 | 1 | 60 | 150 | Cr3+_ion
4 | 0.400641 | 0.3049234 | -0.1217439 | 2 | 2.260843 | 1 | 60 | 150 | Cr3+_ion
4 | 0.316723 | 0.3509204 | -0.1385541 | 2 | 2.260843 | 1 | 60 | 150 | Cr3+_ion
4 | 0.2520161 | 0.4066251 | -0.1519146 | 2 | 2.260843 | 1 | 60 | 150 | Cr3+_ion
4 | 0.2003205 | 0.4649852 | -0.1582319 | 2 | 2.260843 | 1 | 60 | 150 | Cr3+_ion
4 | 0.1588983 | 0.5156492 | -0.150893 | 2 | 2.260843 | 1 | 60 | 150 | Cr3+_ion
4 | 0.1260081 | 0.5504388 | -0.1292681 | 2 | 2.260843 | 1 | 60 | 150 | Cr3+_ion
4 | 0.1001603 | 0.569252 | -0.1009164 | 2 | 2.260843 | 1 | 60 | 150 | Cr3+_ion
4 | 0.0794492 | 0.5784771 | -0.070724 | 2 | 2.260843 | 1 | 60 | 150 | Cr3+_ion
4 | 0.0631739 | 0.5814742 | -0.0426995 | 2 | 2.260843 | 1 | 60 | 150 | Cr3+_ion
4 | 0.0501337 | 0.5800874 | -0.0156995 | 2 | 2.260843 | 1 | 60 | 150 | Cr3+_ion
4 | 0.0398258 | 0.5759029 | 0.0076774 | 2 | 2.260843 | 1 | 60 | 150 | Cr3+_ion
4 | 0.0316296 | 0.5682372 | 0.0295265 | 2 | 2.260843 | 1 | 60 | 150 | Cr3+_ion
4 | 0.0251206 | 0.5594934 | 0.0482402 | 2 | 2.260843 | 1 | 60 | 150 | Cr3+_ion
4 | 0.0199553 | 0.5492448 | 0.0644003 | 2 | 2.260843 | 1 | 60 | 150 | Cr3+_ion
4 | 0.0158522 | 0.5389382 | 0.0782786 | 2 | 2.260843 | 1 | 60 | 150 | Cr3+_ion
4 | 0.0125907 | 0.5288233 | 0.0902045 | 2 | 2.260843 | 1 | 60 | 150 | Cr3+_ion
4 | 0.0100011 | 0.518505 | 0.1000807 | 2 | 2.260843 | 1 | 60 | 150 | Cr3+_ion
6 | 20015.62 | 0.0703609 | -0.013636 | 2 | 2.32208 | 1 | 60 | 150 | Cr3+_ion
6 | 15890.62 | 0.0739691 | -0.0152992 | 2 | 2.32208 | 1 | 60 | 150 | Cr3+_ion
6 | 12609.38 | 0.0765079 | -0.0165383 | 2 | 2.32208 | 1 | 60 | 150 | Cr3+_ion
6 | 10078.13 | 0.0784869 | -0.0175754 | 2 | 2.32208 | 1 | 60 | 150 | Cr3+_ion
6 | 8015.625 | 0.0802295 | -0.018602 | 2 | 2.32208 | 1 | 60 | 150 | Cr3+_ion
6 | 6328.125 | 0.0819977 | -0.019657 | 2 | 2.32208 | 1 | 60 | 150 | Cr3+_ion
6 | 5015.625 | 0.083885 | -0.0208608 | 2 | 2.32208 | 1 | 60 | 150 | Cr3+_ion
6 | 3984.375 | 0.0859202 | -0.0222112 | 2 | 2.32208 | 1 | 60 | 150 | Cr3+_ion
6 | 3170.956 | 0.0882416 | -0.0237708 | 2 | 2.32208 | 1 | 60 | 150 | Cr3+_ion
6 | 2527.573 | 0.0906444 | -0.0253178 | 2 | 2.32208 | 1 | 60 | 150 | Cr3+_ion
6 | 1976.103 | 0.0932962 | -0.026932 | 2 | 2.32208 | 1 | 60 | 150 | Cr3+_ion
6 | 1577.524 | 0.0962404 | -0.0288172 | 2 | 2.32208 | 1 | 60 | 150 | Cr3+_ion
6 | 1265.625 | 0.0993002 | -0.0306314 | 2 | 2.32208 | 1 | 60 | 150 | Cr3+_ion
6 | 998.264 | 0.102428 | -0.0323684 | 2 | 2.32208 | 1 | 60 | 150 | Cr3+_ion
6 | 796.875 | 0.1059565 | -0.0342602 | 2 | 2.32208 | 1 | 60 | 150 | Cr3+_ion
6 | 627.7902 | 0.1094841 | -0.0359306 | 2 | 2.32208 | 1 | 60 | 150 | Cr3+_ion
6 | 505.5147 | 0.1127601 | -0.0375374 | 2 | 2.32208 | 1 | 60 | 150 | Cr3+_ion
6 | 397.9953 | 0.1167155 | -0.0390988 | 2 | 2.32208 | 1 | 60 | 150 | Cr3+_ion
6 | 315.5048 | 0.1203592 | -0.0406267 | 2 | 2.32208 | 1 | 60 | 150 | Cr3+_ion
6 | 252.4038 | 0.1242201 | -0.0419934 | 2 | 2.32208 | 1 | 60 | 150 | Cr3+_ion
6 | 198.6229 | 0.1283405 | -0.0432293 | 2 | 2.32208 | 1 | 60 | 150 | Cr3+_ion
6 | 158.3615 | 0.1316723 | -0.0441357 | 2 | 2.32208 | 1 | 60 | 150 | Cr3+_ion
6 | 125.558 | 0.1353445 | -0.0453013 | 2 | 2.32208 | 1 | 60 | 150 | Cr3+_ion
6 | 100.4464 | 0.1390932 | -0.0459686 | 2 | 2.32208 | 1 | 60 | 150 | Cr3+_ion
6 | 79.00281 | 0.1424726 | -0.0469748 | 2 | 2.32208 | 1 | 60 | 150 | Cr3+_ion
6 | 63.3446 | 0.1455972 | -0.0479477 | 2 | 2.32208 | 1 | 60 | 150 | Cr3+_ion
6 | 50.22321 | 0.1487371 | -0.0490771 | 2 | 2.32208 | 1 | 60 | 150 | Cr3+_ion
6 | 38.42213 | 0.1533542 | -0.050671 | 2 | 2.32208 | 1 | 60 | 150 | Cr3+_ion
6 | 31.25 | 0.1565158 | -0.051235 | 2 | 2.32208 | 1 | 60 | 150 | Cr3+_ion
6 | 24.93351 | 0.1612645 | -0.0521979 | 2 | 2.32208 | 1 | 60 | 150 | Cr3+_ion
6 | 19.86229 | 0.1622042 | -0.0501591 | 2 | 2.32208 | 1 | 60 | 150 | Cr3+_ion
6 | 15.625 | 0.1694752 | -0.0531745 | 2 | 2.32208 | 1 | 60 | 150 | Cr3+_ion
6 | 12.40079 | 0.1733061 | -0.0544706 | 2 | 2.32208 | 1 | 60 | 150 | Cr3+_ion
6 | 9.93114 | 0.176568 | -0.055949 | 2 | 2.32208 | 1 | 60 | 150 | Cr3+_ion
6 | 7.944915 | 0.1807623 | -0.0572784 | 2 | 2.32208 | 1 | 60 | 150 | Cr3+_ion
6 | 6.317385 | 0.1848447 | -0.0586284 | 2 | 2.32208 | 1 | 60 | 150 | Cr3+_ion
6 | 5.008013 | 0.1890436 | -0.0601675 | 2 | 2.32208 | 1 | 60 | 150 | Cr3+_ion
6 | 3.945707 | 0.1932295 | -0.0617801 | 2 | 2.32208 | 1 | 60 | 150 | Cr3+_ion
6 | 3.158693 | 0.1967452 | -0.063369 | 2 | 2.32208 | 1 | 60 | 150 | Cr3+_ion
6 | 2.504006 | 0.2008515 | -0.0650119 | 2 | 2.32208 | 1 | 60 | 150 | Cr3+_ion
6 | 1.998082 | 0.2031392 | -0.0662619 | 2 | 2.32208 | 1 | 60 | 150 | Cr3+_ion
6 | 1.584686 | 0.2082321 | -0.0690833 | 2 | 2.32208 | 1 | 60 | 150 | Cr3+_ion
6 | 1.266892 | 0.2132602 | -0.0719123 | 2 | 2.32208 | 1 | 60 | 150 | Cr3+_ion
6 | 0.999041 | 0.2208349 | -0.0753646 | 2 | 2.32208 | 1 | 60 | 150 | Cr3+_ion
6 | 0.7923428 | 0.2290874 | -0.0788888 | 2 | 2.32208 | 1 | 60 | 150 | Cr3+_ion
6 | 0.6334459 | 0.237947 | -0.0830438 | 2 | 2.32208 | 1 | 60 | 150 | Cr3+_ion
6 | 0.5040323 | 0.2503352 | -0.0879979 | 2 | 2.32208 | 1 | 60 | 150 | Cr3+_ion
6 | 0.400641 | 0.2665466 | -0.0937524 | 2 | 2.32208 | 1 | 60 | 150 | Cr3+_ion
6 | 0.316723 | 0.2890603 | -0.1004132 | 2 | 2.32208 | 1 | 60 | 150 | Cr3+_ion
6 | 0.2520161 | 0.3209496 | -0.1072423 | 2 | 2.32208 | 1 | 60 | 150 | Cr3+_ion
6 | 0.2003205 | 0.3666595 | -0.1148385 | 2 | 2.32208 | 1 | 60 | 150 | Cr3+_ion
6 | 0.1588983 | 0.4228494 | -0.1188247 | 2 | 2.32208 | 1 | 60 | 150 | Cr3+_ion
6 | 0.1260081 | 0.4783679 | -0.1157485 | 2 | 2.32208 | 1 | 60 | 150 | Cr3+_ion
6 | 0.1001603 | 0.5265265 | -0.1088711 | 2 | 2.32208 | 1 | 60 | 150 | Cr3+_ion
6 | 0.0794492 | 0.5643099 | -0.0903113 | 2 | 2.32208 | 1 | 60 | 150 | Cr3+_ion
6 | 0.0631739 | 0.5881883 | -0.0640277 | 2 | 2.32208 | 1 | 60 | 150 | Cr3+_ion
6 | 0.0501337 | 0.5998929 | -0.0373248 | 2 | 2.32208 | 1 | 60 | 150 | Cr3+_ion
6 | 0.0398258 | 0.6034936 | -0.0094207 | 2 | 2.32208 | 1 | 60 | 150 | Cr3+_ion
6 | 0.0316296 | 0.6005628 | 0.0157329 | 2 | 2.32208 | 1 | 60 | 150 | Cr3+_ion
6 | 0.0251206 | 0.5966097 | 0.0366823 | 2 | 2.32208 | 1 | 60 | 150 | Cr3+_ion
6 | 0.0199553 | 0.5880638 | 0.055984 | 2 | 2.32208 | 1 | 60 | 150 | Cr3+_ion
6 | 0.0158522 | 0.5791125 | 0.0737995 | 2 | 2.32208 | 1 | 60 | 150 | Cr3+_ion
6 | 0.0125907 | 0.5698802 | 0.0870649 | 2 | 2.32208 | 1 | 60 | 150 | Cr3+_ion
6 | 0.0100011 | 0.5589123 | 0.0989896 | 2 | 2.32208 | 1 | 60 | 150 | Cr3+_ion