## Sheet1
Time(h) | Freq | Zreal | Zimag | ppm | mean_voltage | current | temperature | flow | Label
0 | 20000 | 0.0001893677 | 0.002552271 | 0 | 1.68793 | 1 | 60 | 150 | no_ion
0 | 15890 | 0.03763564 | -0.0015197 | 0 | 1.68793 | 1 | 60 | 150 | no_ion
0 | 12619 | 0.03785452 | -0.001411423 | 0 | 1.68793 | 1 | 60 | 150 | no_ion
0 | 10020 | 0.03793726 | -0.001335771 | 0 | 1.68793 | 1 | 60 | 150 | no_ion
0 | 7962 | 0.03811531 | -0.001185864 | 0 | 1.68793 | 1 | 60 | 150 | no_ion
0 | 6324.6 | 0.03817973 | -0.001058573 | 0 | 1.68793 | 1 | 60 | 150 | no_ion
0 | 5023.8 | 0.03830832 | -0.0009843014 | 0 | 1.68793 | 1 | 60 | 150 | no_ion
0 | 3991 | 0.03840368 | -0.0009739662 | 0 | 1.68793 | 1 | 60 | 150 | no_ion
0 | 3169.8 | 0.03850156 | -0.0009447612 | 0 | 1.68793 | 1 | 60 | 150 | no_ion
0 | 2517.9 | 0.03859382 | -0.0009639248 | 0 | 1.68793 | 1 | 60 | 150 | no_ion
0 | 2000 | 0.03873755 | -0.0009951922 | 0 | 1.68793 | 1 | 60 | 150 | no_ion
0 | 1588.7 | 0.03883813 | -0.001009152 | 0 | 1.68793 | 1 | 60 | 150 | no_ion
0 | 1261.9 | 0.03894658 | -0.001070076 | 0 | 1.68793 | 1 | 60 | 150 | no_ion
0 | 1002.4 | 0.03909018 | -0.001123026 | 0 | 1.68793 | 1 | 60 | 150 | no_ion
0 | 796.21 | 0.0392011 | -0.00122341 | 0 | 1.68793 | 1 | 60 | 150 | no_ion
0 | 632.46 | 0.03938057 | -0.001317897 | 0 | 1.68793 | 1 | 60 | 150 | no_ion
0 | 502.38 | 0.03953793 | -0.001441785 | 0 | 1.68793 | 1 | 60 | 150 | no_ion
0 | 399.05 | 0.03973371 | -0.001581892 | 0 | 1.68793 | 1 | 60 | 150 | no_ion
0 | 316.98 | 0.03994133 | -0.001744103 | 0 | 1.68793 | 1 | 60 | 150 | no_ion
0 | 251.79 | 0.04016051 | -0.001939276 | 0 | 1.68793 | 1 | 60 | 150 | no_ion
0 | 200 | 0.04043719 | -0.002100092 | 0 | 1.68793 | 1 | 60 | 150 | no_ion
0 | 158.87 | 0.04077743 | -0.002309972 | 0 | 1.68793 | 1 | 60 | 150 | no_ion
0 | 126.19 | 0.041134 | -0.0025489 | 0 | 1.68793 | 1 | 60 | 150 | no_ion
0 | 100.24 | 0.04156098 | -0.002779525 | 0 | 1.68793 | 1 | 60 | 150 | no_ion
0 | 79.621 | 0.04205166 | -0.002987393 | 0 | 1.68793 | 1 | 60 | 150 | no_ion
0 | 63.246 | 0.04259797 | -0.003154653 | 0 | 1.68793 | 1 | 60 | 150 | no_ion
0 | 50.238 | 0.04321044 | -0.003273202 | 0 | 1.68793 | 1 | 60 | 150 | no_ion
0 | 39.905 | 0.04385103 | -0.003299534 | 0 | 1.68793 | 1 | 60 | 150 | no_ion
0 | 31.698 | 0.04448077 | -0.00324822 | 0 | 1.68793 | 1 | 60 | 150 | no_ion
0 | 25.179 | 0.0451033 | -0.003111865 | 0 | 1.68793 | 1 | 60 | 150 | no_ion
0 | 20 | 0.04570453 | -0.002908277 | 0 | 1.68793 | 1 | 60 | 150 | no_ion
0 | 15.887 | 0.04627271 | -0.002648686 | 0 | 1.68793 | 1 | 60 | 150 | no_ion
0 | 12.619 | 0.04667614 | -0.002441801 | 0 | 1.68793 | 1 | 60 | 150 | no_ion
0 | 10.024 | 0.04701845 | -0.00219808 | 0 | 1.68793 | 1 | 60 | 150 | no_ion
0 | 7.9621 | 0.04733777 | -0.002003372 | 0 | 1.68793 | 1 | 60 | 150 | no_ion
0 | 6.3246 | 0.0475194 | -0.001887802 | 0 | 1.68793 | 1 | 60 | 150 | no_ion
0 | 5.0238 | 0.0476486 | -0.001629427 | 0 | 1.68793 | 1 | 60 | 150 | no_ion
0 | 3.9905 | 0.04801468 | -0.001494774 | 0 | 1.68793 | 1 | 60 | 150 | no_ion
0 | 3.1698 | 0.0481067 | -0.001437715 | 0 | 1.68793 | 1 | 60 | 150 | no_ion
0 | 2.5179 | 0.04841051 | -0.001309934 | 0 | 1.68793 | 1 | 60 | 150 | no_ion
0 | 2 | 0.04826849 | -0.001353589 | 0 | 1.68793 | 1 | 60 | 150 | no_ion
0 | 1.5887 | 0.04880935 | -0.001160348 | 0 | 1.68793 | 1 | 60 | 150 | no_ion
0 | 1.2619 | 0.04898667 | -0.0009034652 | 0 | 1.68793 | 1 | 60 | 150 | no_ion
0 | 1.0024 | 0.04887246 | -0.001033793 | 0 | 1.68793 | 1 | 60 | 150 | no_ion
0 | 0.79621 | 0.04908953 | -0.0008986079 | 0 | 1.68793 | 1 | 60 | 150 | no_ion
0 | 0.63246 | 0.04900772 | -0.00087259 | 0 | 1.68793 | 1 | 60 | 150 | no_ion
0 | 0.50238 | 0.04959023 | -0.0006574562 | 0 | 1.68793 | 1 | 60 | 150 | no_ion
0 | 0.39905 | 0.04928715 | -0.0007735873 | 0 | 1.68793 | 1 | 60 | 150 | no_ion
0 | 0.31623 | 0.04956084 | -0.001325498 | 0 | 1.68793 | 1 | 60 | 150 | no_ion
0 | 0.25119 | 0.04947732 | -0.000775029 | 0 | 1.68793 | 1 | 60 | 150 | no_ion
0 | 0.2 | 0.05008045 | -0.001027954 | 0 | 1.68793 | 1 | 60 | 150 | no_ion
0 | 0.15849 | 0.04944943 | -0.0006210558 | 0 | 1.68793 | 1 | 60 | 150 | no_ion
0 | 0.12619 | 0.04978038 | -0.0009473127 | 0 | 1.68793 | 1 | 60 | 150 | no_ion
0 | 0.1 | 0.04985185 | -0.0009681501 | 0 | 1.68793 | 1 | 60 | 150 | no_ion
0 | 0.079621 | 0.04996872 | -0.0007125182 | 0 | 1.68793 | 1 | 60 | 150 | no_ion
0 | 0.063246 | 0.05026773 | -0.0003379894 | 0 | 1.68793 | 1 | 60 | 150 | no_ion
0 | 0.050238 | 0.04971913 | -0.0007035133 | 0 | 1.68793 | 1 | 60 | 150 | no_ion
0 | 0.039905 | 0.05033349 | -0.0006122885 | 0 | 1.68793 | 1 | 60 | 150 | no_ion
0 | 0.031698 | 0.05028854 | -0.0002437333 | 0 | 1.68793 | 1 | 60 | 150 | no_ion
0 | 0.025179 | 0.05026882 | 3.050248e-05 | 0 | 1.68793 | 1 | 60 | 150 | no_ion
0 | 0.02 | 0.05021153 | -0.0005488115 | 0 | 1.68793 | 1 | 60 | 150 | no_ion
0 | 0.015887 | 0.05034662 | -0.0003743455 | 0 | 1.68793 | 1 | 60 | 150 | no_ion
0 | 0.012619 | 0.04994651 | -0.0001091943 | 0 | 1.68793 | 1 | 60 | 150 | no_ion
0 | 0.010024 | 0.05002065 | -0.0003487767 | 0 | 1.68793 | 1 | 60 | 150 | no_ion
2 | 20000 | -0.005569873 | -0.0007867599 | 0 | 1.679698 | 1 | 60 | 150 | no_ion
2 | 15890 | 0.0372115 | -0.001491721 | 0 | 1.679698 | 1 | 60 | 150 | no_ion
2 | 12619 | 0.03752472 | -0.001407541 | 0 | 1.679698 | 1 | 60 | 150 | no_ion
2 | 10020 | 0.03772062 | -0.001279658 | 0 | 1.679698 | 1 | 60 | 150 | no_ion
2 | 7962 | 0.03789649 | -0.001164016 | 0 | 1.679698 | 1 | 60 | 150 | no_ion
2 | 6324.6 | 0.03800462 | -0.001051059 | 0 | 1.679698 | 1 | 60 | 150 | no_ion
2 | 5023.8 | 0.0381085 | -0.0009789992 | 0 | 1.679698 | 1 | 60 | 150 | no_ion
2 | 3991 | 0.03823501 | -0.0009560392 | 0 | 1.679698 | 1 | 60 | 150 | no_ion
2 | 3169.8 | 0.03832257 | -0.0009500432 | 0 | 1.679698 | 1 | 60 | 150 | no_ion
2 | 2517.9 | 0.03846915 | -0.0009796315 | 0 | 1.679698 | 1 | 60 | 150 | no_ion
2 | 2000 | 0.03860715 | -0.0009979256 | 0 | 1.679698 | 1 | 60 | 150 | no_ion
2 | 1588.7 | 0.03870822 | -0.0009975429 | 0 | 1.679698 | 1 | 60 | 150 | no_ion
2 | 1261.9 | 0.03882487 | -0.001072409 | 0 | 1.679698 | 1 | 60 | 150 | no_ion
2 | 1002.4 | 0.03896294 | -0.00112152 | 0 | 1.679698 | 1 | 60 | 150 | no_ion
2 | 796.21 | 0.03908777 | -0.00122104 | 0 | 1.679698 | 1 | 60 | 150 | no_ion
2 | 632.46 | 0.03923202 | -0.001308297 | 0 | 1.679698 | 1 | 60 | 150 | no_ion
2 | 502.38 | 0.03940337 | -0.001454627 | 0 | 1.679698 | 1 | 60 | 150 | no_ion
2 | 399.05 | 0.03958176 | -0.001604227 | 0 | 1.679698 | 1 | 60 | 150 | no_ion
2 | 316.98 | 0.03978988 | -0.001752186 | 0 | 1.679698 | 1 | 60 | 150 | no_ion
2 | 251.79 | 0.04004543 | -0.001917288 | 0 | 1.679698 | 1 | 60 | 150 | no_ion
2 | 200 | 0.04033485 | -0.002124086 | 0 | 1.679698 | 1 | 60 | 150 | no_ion
2 | 158.87 | 0.04059764 | -0.00234147 | 0 | 1.679698 | 1 | 60 | 150 | no_ion
2 | 126.19 | 0.04095434 | -0.002569837 | 0 | 1.679698 | 1 | 60 | 150 | no_ion
2 | 100.24 | 0.04139617 | -0.002792865 | 0 | 1.679698 | 1 | 60 | 150 | no_ion
2 | 79.621 | 0.04190727 | -0.002996992 | 0 | 1.679698 | 1 | 60 | 150 | no_ion
2 | 63.246 | 0.04247438 | -0.003172699 | 0 | 1.679698 | 1 | 60 | 150 | no_ion
2 | 50.238 | 0.04307519 | -0.003281576 | 0 | 1.679698 | 1 | 60 | 150 | no_ion
2 | 39.905 | 0.04370185 | -0.003321995 | 0 | 1.679698 | 1 | 60 | 150 | no_ion
2 | 31.698 | 0.04431602 | -0.003273101 | 0 | 1.679698 | 1 | 60 | 150 | no_ion
2 | 25.179 | 0.04493029 | -0.003142 | 0 | 1.679698 | 1 | 60 | 150 | no_ion
2 | 20 | 0.04553697 | -0.002938177 | 0 | 1.679698 | 1 | 60 | 150 | no_ion
2 | 15.887 | 0.04613109 | -0.00266849 | 0 | 1.679698 | 1 | 60 | 150 | no_ion
2 | 12.619 | 0.04659101 | -0.002449438 | 0 | 1.679698 | 1 | 60 | 150 | no_ion
2 | 10.024 | 0.04683493 | -0.002181134 | 0 | 1.679698 | 1 | 60 | 150 | no_ion
2 | 7.9621 | 0.04710268 | -0.002025192 | 0 | 1.679698 | 1 | 60 | 150 | no_ion
2 | 6.3246 | 0.04751753 | -0.001773731 | 0 | 1.679698 | 1 | 60 | 150 | no_ion
2 | 5.0238 | 0.04778055 | -0.001697018 | 0 | 1.679698 | 1 | 60 | 150 | no_ion
2 | 3.9905 | 0.04771991 | -0.001470369 | 0 | 1.679698 | 1 | 60 | 150 | no_ion
2 | 3.1698 | 0.04811592 | -0.001477359 | 0 | 1.679698 | 1 | 60 | 150 | no_ion
2 | 2.5179 | 0.04812993 | -0.001204684 | 0 | 1.679698 | 1 | 60 | 150 | no_ion
2 | 2 | 0.0482762 | -0.00109671 | 0 | 1.679698 | 1 | 60 | 150 | no_ion
2 | 1.5887 | 0.04859953 | -0.001134882 | 0 | 1.679698 | 1 | 60 | 150 | no_ion
2 | 1.2619 | 0.04873668 | -0.0008822414 | 0 | 1.679698 | 1 | 60 | 150 | no_ion
2 | 1.0024 | 0.04890396 | -0.000923513 | 0 | 1.679698 | 1 | 60 | 150 | no_ion
2 | 0.79621 | 0.0492246 | -0.0007226193 | 0 | 1.679698 | 1 | 60 | 150 | no_ion
2 | 0.63246 | 0.04906364 | -0.00101335 | 0 | 1.679698 | 1 | 60 | 150 | no_ion
2 | 0.50238 | 0.04945701 | -0.0008888473 | 0 | 1.679698 | 1 | 60 | 150 | no_ion
2 | 0.39905 | 0.04901929 | -0.001089893 | 0 | 1.679698 | 1 | 60 | 150 | no_ion
2 | 0.31623 | 0.04891225 | -0.0008237666 | 0 | 1.679698 | 1 | 60 | 150 | no_ion
2 | 0.25119 | 0.04965231 | -0.0008119849 | 0 | 1.679698 | 1 | 60 | 150 | no_ion
2 | 0.2 | 0.04939258 | -0.000794061 | 0 | 1.679698 | 1 | 60 | 150 | no_ion
2 | 0.15849 | 0.04958747 | -0.0006024919 | 0 | 1.679698 | 1 | 60 | 150 | no_ion
2 | 0.12619 | 0.04991513 | -0.0005009057 | 0 | 1.679698 | 1 | 60 | 150 | no_ion
2 | 0.1 | 0.04964604 | -0.0004658348 | 0 | 1.679698 | 1 | 60 | 150 | no_ion
2 | 0.079621 | 0.04980286 | -0.0006379241 | 0 | 1.679698 | 1 | 60 | 150 | no_ion
2 | 0.063246 | 0.05019375 | -0.0008075795 | 0 | 1.679698 | 1 | 60 | 150 | no_ion
2 | 0.050238 | 0.05006826 | -0.0004108005 | 0 | 1.679698 | 1 | 60 | 150 | no_ion
2 | 0.039905 | 0.04976275 | -0.0004880492 | 0 | 1.679698 | 1 | 60 | 150 | no_ion
2 | 0.031698 | 0.05032321 | -0.0001198605 | 0 | 1.679698 | 1 | 60 | 150 | no_ion
2 | 0.025179 | 0.05002406 | -0.0007110945 | 0 | 1.679698 | 1 | 60 | 150 | no_ion
2 | 0.02 | 0.04977217 | 0.0001164144 | 0 | 1.679698 | 1 | 60 | 150 | no_ion
2 | 0.015887 | 0.0497818 | -0.0002116973 | 0 | 1.679698 | 1 | 60 | 150 | no_ion
2 | 0.012619 | 0.05020655 | -9.324504e-05 | 0 | 1.679698 | 1 | 60 | 150 | no_ion
2 | 0.010024 | 0.04994512 | -0.0002035569 | 0 | 1.679698 | 1 | 60 | 150 | no_ion
4 | 20000 | 0.00037749 | 0.0009702804 | 0 | 1.670792 | 1 | 60 | 150 | no_ion
4 | 15890 | 0.03739613 | -0.001473251 | 0 | 1.670792 | 1 | 60 | 150 | no_ion
4 | 12619 | 0.03759181 | -0.001371227 | 0 | 1.670792 | 1 | 60 | 150 | no_ion
4 | 10020 | 0.03771006 | -0.001242779 | 0 | 1.670792 | 1 | 60 | 150 | no_ion
4 | 7962 | 0.03783308 | -0.001155613 | 0 | 1.670792 | 1 | 60 | 150 | no_ion
4 | 6324.6 | 0.03790368 | -0.001054395 | 0 | 1.670792 | 1 | 60 | 150 | no_ion
4 | 5023.8 | 0.03800498 | -0.000975286 | 0 | 1.670792 | 1 | 60 | 150 | no_ion
4 | 3991 | 0.03810811 | -0.0009650853 | 0 | 1.670792 | 1 | 60 | 150 | no_ion
4 | 3169.8 | 0.03819156 | -0.0009419268 | 0 | 1.670792 | 1 | 60 | 150 | no_ion
4 | 2517.9 | 0.03834177 | -0.000993969 | 0 | 1.670792 | 1 | 60 | 150 | no_ion
4 | 2000 | 0.0384539 | -0.000991081 | 0 | 1.670792 | 1 | 60 | 150 | no_ion
4 | 1588.7 | 0.0385865 | -0.001002887 | 0 | 1.670792 | 1 | 60 | 150 | no_ion
4 | 1261.9 | 0.03871244 | -0.001056524 | 0 | 1.670792 | 1 | 60 | 150 | no_ion
4 | 1002.4 | 0.03881122 | -0.001142284 | 0 | 1.670792 | 1 | 60 | 150 | no_ion
4 | 796.21 | 0.03893757 | -0.001218595 | 0 | 1.670792 | 1 | 60 | 150 | no_ion
4 | 632.46 | 0.03907885 | -0.001332566 | 0 | 1.670792 | 1 | 60 | 150 | no_ion
4 | 502.38 | 0.0392346 | -0.001454696 | 0 | 1.670792 | 1 | 60 | 150 | no_ion
4 | 399.05 | 0.03938969 | -0.001574826 | 0 | 1.670792 | 1 | 60 | 150 | no_ion
4 | 316.98 | 0.03962263 | -0.001754401 | 0 | 1.670792 | 1 | 60 | 150 | no_ion
4 | 251.79 | 0.03986673 | -0.001926832 | 0 | 1.670792 | 1 | 60 | 150 | no_ion
4 | 200 | 0.04011608 | -0.002129077 | 0 | 1.670792 | 1 | 60 | 150 | no_ion
4 | 158.87 | 0.04046244 | -0.002353468 | 0 | 1.670792 | 1 | 60 | 150 | no_ion
4 | 126.19 | 0.04082082 | -0.002567489 | 0 | 1.670792 | 1 | 60 | 150 | no_ion
4 | 100.24 | 0.04124157 | -0.002784564 | 0 | 1.670792 | 1 | 60 | 150 | no_ion
4 | 79.621 | 0.04172482 | -0.002988407 | 0 | 1.670792 | 1 | 60 | 150 | no_ion
4 | 63.246 | 0.04227799 | -0.003165804 | 0 | 1.670792 | 1 | 60 | 150 | no_ion
4 | 50.238 | 0.0429004 | -0.003281464 | 0 | 1.670792 | 1 | 60 | 150 | no_ion
4 | 39.905 | 0.04354707 | -0.003318978 | 0 | 1.670792 | 1 | 60 | 150 | no_ion
4 | 31.698 | 0.04420364 | -0.003279203 | 0 | 1.670792 | 1 | 60 | 150 | no_ion
4 | 25.179 | 0.04484818 | -0.003157693 | 0 | 1.670792 | 1 | 60 | 150 | no_ion
4 | 20 | 0.04546828 | -0.002957975 | 0 | 1.670792 | 1 | 60 | 150 | no_ion
4 | 15.887 | 0.04604894 | -0.002681203 | 0 | 1.670792 | 1 | 60 | 150 | no_ion
4 | 12.619 | 0.04647723 | -0.002463518 | 0 | 1.670792 | 1 | 60 | 150 | no_ion
4 | 10.024 | 0.0468173 | -0.002235729 | 0 | 1.670792 | 1 | 60 | 150 | no_ion
4 | 7.9621 | 0.04704042 | -0.002009147 | 0 | 1.670792 | 1 | 60 | 150 | no_ion
4 | 6.3246 | 0.04736924 | -0.001776415 | 0 | 1.670792 | 1 | 60 | 150 | no_ion
4 | 5.0238 | 0.04744118 | -0.001655664 | 0 | 1.670792 | 1 | 60 | 150 | no_ion
4 | 3.9905 | 0.04762552 | -0.001444476 | 0 | 1.670792 | 1 | 60 | 150 | no_ion
4 | 3.1698 | 0.04782646 | -0.001387188 | 0 | 1.670792 | 1 | 60 | 150 | no_ion
4 | 2.5179 | 0.04817574 | -0.001288941 | 0 | 1.670792 | 1 | 60 | 150 | no_ion
4 | 2 | 0.04818656 | -0.001286924 | 0 | 1.670792 | 1 | 60 | 150 | no_ion
4 | 1.5887 | 0.04853264 | -0.0009648524 | 0 | 1.670792 | 1 | 60 | 150 | no_ion
4 | 1.2619 | 0.04849777 | -0.0009571623 | 0 | 1.670792 | 1 | 60 | 150 | no_ion
4 | 1.0024 | 0.04867626 | -0.001007655 | 0 | 1.670792 | 1 | 60 | 150 | no_ion
4 | 0.79621 | 0.04911899 | -0.001167748 | 0 | 1.670792 | 1 | 60 | 150 | no_ion
4 | 0.63246 | 0.04844338 | -0.0008544042 | 0 | 1.670792 | 1 | 60 | 150 | no_ion
4 | 0.50238 | 0.04880905 | -0.0006974912 | 0 | 1.670792 | 1 | 60 | 150 | no_ion
4 | 0.39905 | 0.04920858 | -0.000754342 | 0 | 1.670792 | 1 | 60 | 150 | no_ion
4 | 0.31623 | 0.04925407 | -0.0006426502 | 0 | 1.670792 | 1 | 60 | 150 | no_ion
4 | 0.25119 | 0.04927925 | -0.0008297774 | 0 | 1.670792 | 1 | 60 | 150 | no_ion
4 | 0.2 | 0.04887901 | -0.00105988 | 0 | 1.670792 | 1 | 60 | 150 | no_ion
4 | 0.15849 | 0.04965561 | -0.0005518548 | 0 | 1.670792 | 1 | 60 | 150 | no_ion
4 | 0.12619 | 0.04967998 | -0.000576885 | 0 | 1.670792 | 1 | 60 | 150 | no_ion
4 | 0.1 | 0.04939286 | -0.0008119892 | 0 | 1.670792 | 1 | 60 | 150 | no_ion
4 | 0.079621 | 0.0498287 | -0.0007907075 | 0 | 1.670792 | 1 | 60 | 150 | no_ion
4 | 0.063246 | 0.0496033 | -0.0007381132 | 0 | 1.670792 | 1 | 60 | 150 | no_ion
4 | 0.050238 | 0.05003306 | -0.000366113 | 0 | 1.670792 | 1 | 60 | 150 | no_ion
4 | 0.039905 | 0.04988756 | -0.0004943662 | 0 | 1.670792 | 1 | 60 | 150 | no_ion
4 | 0.031698 | 0.04961502 | -0.0005873832 | 0 | 1.670792 | 1 | 60 | 150 | no_ion
4 | 0.025179 | 0.05001043 | -0.0003478799 | 0 | 1.670792 | 1 | 60 | 150 | no_ion
4 | 0.02 | 0.05015673 | 0.0001422732 | 0 | 1.670792 | 1 | 60 | 150 | no_ion
4 | 0.015887 | 0.04969693 | -0.0002866974 | 0 | 1.670792 | 1 | 60 | 150 | no_ion
4 | 0.012619 | 0.05012192 | -0.000277377 | 0 | 1.670792 | 1 | 60 | 150 | no_ion
4 | 0.010024 | 0.04956273 | -0.0001553909 | 0 | 1.670792 | 1 | 60 | 150 | no_ion
6 | 20000 | -0.000170613 | 0.0005067561 | 0 | 1.686986 | 1 | 60 | 150 | no_ion
6 | 15890 | 0.03730573 | -0.001496209 | 0 | 1.686986 | 1 | 60 | 150 | no_ion
6 | 12619 | 0.03754146 | -0.001377329 | 0 | 1.686986 | 1 | 60 | 150 | no_ion
6 | 10020 | 0.03766307 | -0.001263258 | 0 | 1.686986 | 1 | 60 | 150 | no_ion
6 | 7962 | 0.03779477 | -0.001170882 | 0 | 1.686986 | 1 | 60 | 150 | no_ion
6 | 6324.6 | 0.03785382 | -0.001053495 | 0 | 1.686986 | 1 | 60 | 150 | no_ion
6 | 5023.8 | 0.03796093 | -0.0009783389 | 0 | 1.686986 | 1 | 60 | 150 | no_ion
6 | 3991 | 0.03807596 | -0.0009568944 | 0 | 1.686986 | 1 | 60 | 150 | no_ion
6 | 3169.8 | 0.03815505 | -0.0009453909 | 0 | 1.686986 | 1 | 60 | 150 | no_ion
6 | 2517.9 | 0.03825534 | -0.0009737237 | 0 | 1.686986 | 1 | 60 | 150 | no_ion
6 | 2000 | 0.03839172 | -0.0009935216 | 0 | 1.686986 | 1 | 60 | 150 | no_ion
6 | 1588.7 | 0.03849548 | -0.0009938556 | 0 | 1.686986 | 1 | 60 | 150 | no_ion
6 | 1261.9 | 0.03858904 | -0.00106545 | 0 | 1.686986 | 1 | 60 | 150 | no_ion
6 | 1002.4 | 0.03873164 | -0.001135714 | 0 | 1.686986 | 1 | 60 | 150 | no_ion
6 | 796.21 | 0.03886576 | -0.001222863 | 0 | 1.686986 | 1 | 60 | 150 | no_ion
6 | 632.46 | 0.03901068 | -0.001317938 | 0 | 1.686986 | 1 | 60 | 150 | no_ion
6 | 502.38 | 0.03916814 | -0.001445047 | 0 | 1.686986 | 1 | 60 | 150 | no_ion
6 | 399.05 | 0.03938268 | -0.00159502 | 0 | 1.686986 | 1 | 60 | 150 | no_ion
6 | 316.98 | 0.0395841 | -0.00174612 | 0 | 1.686986 | 1 | 60 | 150 | no_ion
6 | 251.79 | 0.03980854 | -0.001908011 | 0 | 1.686986 | 1 | 60 | 150 | no_ion
6 | 200 | 0.04008566 | -0.002116561 | 0 | 1.686986 | 1 | 60 | 150 | no_ion
6 | 158.87 | 0.04044041 | -0.002341678 | 0 | 1.686986 | 1 | 60 | 150 | no_ion
6 | 126.19 | 0.04077926 | -0.002592351 | 0 | 1.686986 | 1 | 60 | 150 | no_ion
6 | 100.24 | 0.04120844 | -0.002818956 | 0 | 1.686986 | 1 | 60 | 150 | no_ion
6 | 79.621 | 0.0417126 | -0.003014133 | 0 | 1.686986 | 1 | 60 | 150 | no_ion
6 | 63.246 | 0.04227266 | -0.003171914 | 0 | 1.686986 | 1 | 60 | 150 | no_ion
6 | 50.238 | 0.0428892 | -0.003275065 | 0 | 1.686986 | 1 | 60 | 150 | no_ion
6 | 39.905 | 0.04353354 | -0.003316356 | 0 | 1.686986 | 1 | 60 | 150 | no_ion
6 | 31.698 | 0.04416284 | -0.003280177 | 0 | 1.686986 | 1 | 60 | 150 | no_ion
6 | 25.179 | 0.04478333 | -0.00315812 | 0 | 1.686986 | 1 | 60 | 150 | no_ion
6 | 20 | 0.04541201 | -0.002942965 | 0 | 1.686986 | 1 | 60 | 150 | no_ion
6 | 15.887 | 0.04605748 | -0.002625856 | 0 | 1.686986 | 1 | 60 | 150 | no_ion
6 | 12.619 | 0.04638842 | -0.002425935 | 0 | 1.686986 | 1 | 60 | 150 | no_ion
6 | 10.024 | 0.04671821 | -0.002237394 | 0 | 1.686986 | 1 | 60 | 150 | no_ion
6 | 7.9621 | 0.04691796 | -0.001980725 | 0 | 1.686986 | 1 | 60 | 150 | no_ion
6 | 6.3246 | 0.04740305 | -0.001818226 | 0 | 1.686986 | 1 | 60 | 150 | no_ion
6 | 5.0238 | 0.04755694 | -0.001701938 | 0 | 1.686986 | 1 | 60 | 150 | no_ion
6 | 3.9905 | 0.04779073 | -0.001503799 | 0 | 1.686986 | 1 | 60 | 150 | no_ion
6 | 3.1698 | 0.04800714 | -0.001422158 | 0 | 1.686986 | 1 | 60 | 150 | no_ion
6 | 2.5179 | 0.04831947 | -0.001338301 | 0 | 1.686986 | 1 | 60 | 150 | no_ion
6 | 2 | 0.04820784 | -0.001221355 | 0 | 1.686986 | 1 | 60 | 150 | no_ion
6 | 1.5887 | 0.04796692 | -0.0009688099 | 0 | 1.686986 | 1 | 60 | 150 | no_ion
6 | 1.2619 | 0.04852185 | -0.0009847657 | 0 | 1.686986 | 1 | 60 | 150 | no_ion
6 | 1.0024 | 0.04863966 | -0.0008885636 | 0 | 1.686986 | 1 | 60 | 150 | no_ion
6 | 0.79621 | 0.0485997 | -0.00075083 | 0 | 1.686986 | 1 | 60 | 150 | no_ion
6 | 0.63246 | 0.04873153 | -0.001087748 | 0 | 1.686986 | 1 | 60 | 150 | no_ion
6 | 0.50238 | 0.04874416 | -0.0008155051 | 0 | 1.686986 | 1 | 60 | 150 | no_ion
6 | 0.39905 | 0.04932639 | -0.0006956129 | 0 | 1.686986 | 1 | 60 | 150 | no_ion
6 | 0.31623 | 0.04879866 | -0.0004824766 | 0 | 1.686986 | 1 | 60 | 150 | no_ion
6 | 0.25119 | 0.04940093 | -0.001167819 | 0 | 1.686986 | 1 | 60 | 150 | no_ion
6 | 0.2 | 0.04900897 | -0.001072421 | 0 | 1.686986 | 1 | 60 | 150 | no_ion
6 | 0.15849 | 0.04975679 | -0.0008603984 | 0 | 1.686986 | 1 | 60 | 150 | no_ion
6 | 0.12619 | 0.04946761 | -0.001110947 | 0 | 1.686986 | 1 | 60 | 150 | no_ion
6 | 0.1 | 0.0494375 | -0.0007712535 | 0 | 1.686986 | 1 | 60 | 150 | no_ion
6 | 0.079621 | 0.05021769 | -0.0009377615 | 0 | 1.686986 | 1 | 60 | 150 | no_ion
6 | 0.063246 | 0.05012375 | -0.0003401173 | 0 | 1.686986 | 1 | 60 | 150 | no_ion
6 | 0.050238 | 0.04953532 | -0.0006133444 | 0 | 1.686986 | 1 | 60 | 150 | no_ion
6 | 0.039905 | 0.04960957 | -0.0002160932 | 0 | 1.686986 | 1 | 60 | 150 | no_ion
6 | 0.031698 | 0.04963678 | -0.0002971081 | 0 | 1.686986 | 1 | 60 | 150 | no_ion
6 | 0.025179 | 0.05002323 | -0.0002674338 | 0 | 1.686986 | 1 | 60 | 150 | no_ion
6 | 0.02 | 0.04997276 | -0.0003047024 | 0 | 1.686986 | 1 | 60 | 150 | no_ion
6 | 0.015887 | 0.04963121 | -0.0001423053 | 0 | 1.686986 | 1 | 60 | 150 | no_ion
6 | 0.012619 | 0.04959923 | -0.0001143388 | 0 | 1.686986 | 1 | 60 | 150 | no_ion
6 | 0.010024 | 0.04981828 | -0.00021424 | 0 | 1.686986 | 1 | 60 | 150 | no_ion