## Sheet1
Time(h) | Freq | Zreal | Zimag | ppm | mean_voltage | current | temperature | flow | Label
0 | 20000 | 0.003151035 | -0.003393633 | 0 | 1.695591 | 1 | 60 | 150 | no_ion
0 | 15890 | 0.03470305 | -0.001253935 | 0 | 1.695591 | 1 | 60 | 150 | no_ion
0 | 12619 | 0.03493112 | -0.001177004 | 0 | 1.695591 | 1 | 60 | 150 | no_ion
0 | 10020 | 0.03511105 | -0.001053732 | 0 | 1.695591 | 1 | 60 | 150 | no_ion
0 | 7962 | 0.03526739 | -0.0009482705 | 0 | 1.695591 | 1 | 60 | 150 | no_ion
0 | 6324.6 | 0.03534946 | -0.0008699569 | 0 | 1.695591 | 1 | 60 | 150 | no_ion
0 | 5023.8 | 0.03545862 | -0.0007913782 | 0 | 1.695591 | 1 | 60 | 150 | no_ion
0 | 3991 | 0.0354938 | -0.0007907378 | 0 | 1.695591 | 1 | 60 | 150 | no_ion
0 | 3169.8 | 0.03556517 | -0.0007460403 | 0 | 1.695591 | 1 | 60 | 150 | no_ion
0 | 2517.9 | 0.03565549 | -0.000771394 | 0 | 1.695591 | 1 | 60 | 150 | no_ion
0 | 2000 | 0.03576127 | -0.0007753407 | 0 | 1.695591 | 1 | 60 | 150 | no_ion
0 | 1588.7 | 0.03583412 | -0.0007806924 | 0 | 1.695591 | 1 | 60 | 150 | no_ion
0 | 1261.9 | 0.0359011 | -0.0008495279 | 0 | 1.695591 | 1 | 60 | 150 | no_ion
0 | 1002.4 | 0.03596896 | -0.0008802175 | 0 | 1.695591 | 1 | 60 | 150 | no_ion
0 | 796.21 | 0.0360663 | -0.000967424 | 0 | 1.695591 | 1 | 60 | 150 | no_ion
0 | 632.46 | 0.03620398 | -0.001068862 | 0 | 1.695591 | 1 | 60 | 150 | no_ion
0 | 502.38 | 0.03630552 | -0.001189467 | 0 | 1.695591 | 1 | 60 | 150 | no_ion
0 | 399.05 | 0.03645777 | -0.001335074 | 0 | 1.695591 | 1 | 60 | 150 | no_ion
0 | 316.98 | 0.03661785 | -0.001490936 | 0 | 1.695591 | 1 | 60 | 150 | no_ion
0 | 251.79 | 0.03680754 | -0.001704619 | 0 | 1.695591 | 1 | 60 | 150 | no_ion
0 | 200 | 0.03700402 | -0.00189661 | 0 | 1.695591 | 1 | 60 | 150 | no_ion
0 | 158.87 | 0.03728018 | -0.002158871 | 0 | 1.695591 | 1 | 60 | 150 | no_ion
0 | 126.19 | 0.03756261 | -0.002434868 | 0 | 1.695591 | 1 | 60 | 150 | no_ion
0 | 100.24 | 0.03795033 | -0.002715913 | 0 | 1.695591 | 1 | 60 | 150 | no_ion
0 | 79.621 | 0.03843169 | -0.002983509 | 0 | 1.695591 | 1 | 60 | 150 | no_ion
0 | 63.246 | 0.03899611 | -0.003219386 | 0 | 1.695591 | 1 | 60 | 150 | no_ion
0 | 50.238 | 0.03964399 | -0.003392263 | 0 | 1.695591 | 1 | 60 | 150 | no_ion
0 | 39.905 | 0.04031806 | -0.003478723 | 0 | 1.695591 | 1 | 60 | 150 | no_ion
0 | 31.698 | 0.04100213 | -0.00347297 | 0 | 1.695591 | 1 | 60 | 150 | no_ion
0 | 25.179 | 0.04167599 | -0.003374008 | 0 | 1.695591 | 1 | 60 | 150 | no_ion
0 | 20 | 0.04235193 | -0.003190438 | 0 | 1.695591 | 1 | 60 | 150 | no_ion
0 | 15.887 | 0.04303022 | -0.002927082 | 0 | 1.695591 | 1 | 60 | 150 | no_ion
0 | 12.619 | 0.04338982 | -0.002668748 | 0 | 1.695591 | 1 | 60 | 150 | no_ion
0 | 10.024 | 0.04402955 | -0.002497267 | 0 | 1.695591 | 1 | 60 | 150 | no_ion
0 | 7.9621 | 0.04414502 | -0.002245056 | 0 | 1.695591 | 1 | 60 | 150 | no_ion
0 | 6.3246 | 0.04442361 | -0.002035111 | 0 | 1.695591 | 1 | 60 | 150 | no_ion
0 | 5.0238 | 0.04464019 | -0.001764794 | 0 | 1.695591 | 1 | 60 | 150 | no_ion
0 | 3.9905 | 0.04502335 | -0.001668361 | 0 | 1.695591 | 1 | 60 | 150 | no_ion
0 | 3.1698 | 0.0450275 | -0.001425572 | 0 | 1.695591 | 1 | 60 | 150 | no_ion
0 | 2.5179 | 0.04527146 | -0.001408545 | 0 | 1.695591 | 1 | 60 | 150 | no_ion
0 | 2 | 0.04539076 | -0.001242172 | 0 | 1.695591 | 1 | 60 | 150 | no_ion
0 | 1.5887 | 0.04576597 | -0.001039951 | 0 | 1.695591 | 1 | 60 | 150 | no_ion
0 | 1.2619 | 0.04575111 | -0.0009887906 | 0 | 1.695591 | 1 | 60 | 150 | no_ion
0 | 1.0024 | 0.0462616 | -0.0009280355 | 0 | 1.695591 | 1 | 60 | 150 | no_ion
0 | 0.79621 | 0.04636187 | -0.0009087014 | 0 | 1.695591 | 1 | 60 | 150 | no_ion
0 | 0.63246 | 0.04629649 | -0.001405853 | 0 | 1.695591 | 1 | 60 | 150 | no_ion
0 | 0.50238 | 0.04596404 | -0.001046615 | 0 | 1.695591 | 1 | 60 | 150 | no_ion
0 | 0.39905 | 0.04581949 | -0.0008376052 | 0 | 1.695591 | 1 | 60 | 150 | no_ion
0 | 0.31623 | 0.04643136 | -0.0002850352 | 0 | 1.695591 | 1 | 60 | 150 | no_ion
0 | 0.25119 | 0.04657722 | -0.0002864228 | 0 | 1.695591 | 1 | 60 | 150 | no_ion
0 | 0.2 | 0.04626241 | -0.0005651084 | 0 | 1.695591 | 1 | 60 | 150 | no_ion
0 | 0.15849 | 0.04645786 | -0.0006128514 | 0 | 1.695591 | 1 | 60 | 150 | no_ion
0 | 0.12619 | 0.04605864 | -0.0002703986 | 0 | 1.695591 | 1 | 60 | 150 | no_ion
0 | 0.1 | 0.04613758 | -0.0004545543 | 0 | 1.695591 | 1 | 60 | 150 | no_ion
0 | 0.079621 | 0.04662511 | -0.0005322076 | 0 | 1.695591 | 1 | 60 | 150 | no_ion
0 | 0.063246 | 0.04679648 | -0.0003360264 | 0 | 1.695591 | 1 | 60 | 150 | no_ion
0 | 0.050238 | 0.04643228 | -0.0002399771 | 0 | 1.695591 | 1 | 60 | 150 | no_ion
0 | 0.039905 | 0.04651896 | -0.0006723213 | 0 | 1.695591 | 1 | 60 | 150 | no_ion
0 | 0.031698 | 0.04736298 | -0.000334664 | 0 | 1.695591 | 1 | 60 | 150 | no_ion
0 | 0.025179 | 0.04650974 | -0.0002126217 | 0 | 1.695591 | 1 | 60 | 150 | no_ion
0 | 0.02 | 0.04601941 | 0.0002222759 | 0 | 1.695591 | 1 | 60 | 150 | no_ion
0 | 0.015887 | 0.04725456 | 0.0002311808 | 0 | 1.695591 | 1 | 60 | 150 | no_ion
0 | 0.012619 | 0.04700612 | -0.0002218879 | 0 | 1.695591 | 1 | 60 | 150 | no_ion
0 | 0.010024 | 0.04469874 | 0.00126148 | 0 | 1.695591 | 1 | 60 | 150 | no_ion
2 | 20000 | -0.0002768343 | 0.002968628 | 0 | 1.695439 | 1 | 60 | 150 | no_ion
2 | 15890 | 0.03484661 | -0.00128077 | 0 | 1.695439 | 1 | 60 | 150 | no_ion
2 | 12619 | 0.03503623 | -0.001177326 | 0 | 1.695439 | 1 | 60 | 150 | no_ion
2 | 10020 | 0.03514053 | -0.001013221 | 0 | 1.695439 | 1 | 60 | 150 | no_ion
2 | 7962 | 0.03516893 | -0.0009400702 | 0 | 1.695439 | 1 | 60 | 150 | no_ion
2 | 6324.6 | 0.03521814 | -0.0008598056 | 0 | 1.695439 | 1 | 60 | 150 | no_ion
2 | 5023.8 | 0.03531681 | -0.0007976113 | 0 | 1.695439 | 1 | 60 | 150 | no_ion
2 | 3991 | 0.03537839 | -0.0007683894 | 0 | 1.695439 | 1 | 60 | 150 | no_ion
2 | 3169.8 | 0.03545713 | -0.0007375622 | 0 | 1.695439 | 1 | 60 | 150 | no_ion
2 | 2517.9 | 0.03555829 | -0.0007645853 | 0 | 1.695439 | 1 | 60 | 150 | no_ion
2 | 2000 | 0.03565251 | -0.0007838027 | 0 | 1.695439 | 1 | 60 | 150 | no_ion
2 | 1588.7 | 0.03570862 | -0.0007901223 | 0 | 1.695439 | 1 | 60 | 150 | no_ion
2 | 1261.9 | 0.03579877 | -0.0008321214 | 0 | 1.695439 | 1 | 60 | 150 | no_ion
2 | 1002.4 | 0.035887 | -0.0008853315 | 0 | 1.695439 | 1 | 60 | 150 | no_ion
2 | 796.21 | 0.03595734 | -0.0009748965 | 0 | 1.695439 | 1 | 60 | 150 | no_ion
2 | 632.46 | 0.03606151 | -0.00107363 | 0 | 1.695439 | 1 | 60 | 150 | no_ion
2 | 502.38 | 0.03615998 | -0.001196943 | 0 | 1.695439 | 1 | 60 | 150 | no_ion
2 | 399.05 | 0.03630513 | -0.001336302 | 0 | 1.695439 | 1 | 60 | 150 | no_ion
2 | 316.98 | 0.03643799 | -0.001490002 | 0 | 1.695439 | 1 | 60 | 150 | no_ion
2 | 251.79 | 0.03664012 | -0.001690874 | 0 | 1.695439 | 1 | 60 | 150 | no_ion
2 | 200 | 0.03687499 | -0.001900023 | 0 | 1.695439 | 1 | 60 | 150 | no_ion
2 | 158.87 | 0.03711393 | -0.002155755 | 0 | 1.695439 | 1 | 60 | 150 | no_ion
2 | 126.19 | 0.037458 | -0.002421833 | 0 | 1.695439 | 1 | 60 | 150 | no_ion
2 | 100.24 | 0.03786852 | -0.002702982 | 0 | 1.695439 | 1 | 60 | 150 | no_ion
2 | 79.621 | 0.03834612 | -0.002976117 | 0 | 1.695439 | 1 | 60 | 150 | no_ion
2 | 63.246 | 0.03889071 | -0.003211918 | 0 | 1.695439 | 1 | 60 | 150 | no_ion
2 | 50.238 | 0.03952409 | -0.003394049 | 0 | 1.695439 | 1 | 60 | 150 | no_ion
2 | 39.905 | 0.04021345 | -0.003498357 | 0 | 1.695439 | 1 | 60 | 150 | no_ion
2 | 31.698 | 0.04091036 | -0.003498755 | 0 | 1.695439 | 1 | 60 | 150 | no_ion
2 | 25.179 | 0.04160261 | -0.003405319 | 0 | 1.695439 | 1 | 60 | 150 | no_ion
2 | 20 | 0.04228519 | -0.003222796 | 0 | 1.695439 | 1 | 60 | 150 | no_ion
2 | 15.887 | 0.04294778 | -0.002955344 | 0 | 1.695439 | 1 | 60 | 150 | no_ion
2 | 12.619 | 0.04344539 | -0.002655606 | 0 | 1.695439 | 1 | 60 | 150 | no_ion
2 | 10.024 | 0.04391332 | -0.002468073 | 0 | 1.695439 | 1 | 60 | 150 | no_ion
2 | 7.9621 | 0.04411434 | -0.002173951 | 0 | 1.695439 | 1 | 60 | 150 | no_ion
2 | 6.3246 | 0.04430664 | -0.002116882 | 0 | 1.695439 | 1 | 60 | 150 | no_ion
2 | 5.0238 | 0.04468767 | -0.001806425 | 0 | 1.695439 | 1 | 60 | 150 | no_ion
2 | 3.9905 | 0.04482847 | -0.001647773 | 0 | 1.695439 | 1 | 60 | 150 | no_ion
2 | 3.1698 | 0.04506679 | -0.001492794 | 0 | 1.695439 | 1 | 60 | 150 | no_ion
2 | 2.5179 | 0.04529667 | -0.00127655 | 0 | 1.695439 | 1 | 60 | 150 | no_ion
2 | 2 | 0.04551616 | -0.001129921 | 0 | 1.695439 | 1 | 60 | 150 | no_ion
2 | 1.5887 | 0.04570653 | -0.001202708 | 0 | 1.695439 | 1 | 60 | 150 | no_ion
2 | 1.2619 | 0.04561684 | -0.00111581 | 0 | 1.695439 | 1 | 60 | 150 | no_ion
2 | 1.0024 | 0.04608748 | -0.0007296432 | 0 | 1.695439 | 1 | 60 | 150 | no_ion
2 | 0.79621 | 0.04617305 | -0.000807656 | 0 | 1.695439 | 1 | 60 | 150 | no_ion
2 | 0.63246 | 0.04594161 | -0.0006696117 | 0 | 1.695439 | 1 | 60 | 150 | no_ion
2 | 0.50238 | 0.04604322 | -0.0008489224 | 0 | 1.695439 | 1 | 60 | 150 | no_ion
2 | 0.39905 | 0.04610074 | -0.0008446239 | 0 | 1.695439 | 1 | 60 | 150 | no_ion
2 | 0.31623 | 0.04631401 | -0.0006642196 | 0 | 1.695439 | 1 | 60 | 150 | no_ion
2 | 0.25119 | 0.04630525 | -0.0001446473 | 0 | 1.695439 | 1 | 60 | 150 | no_ion
2 | 0.2 | 0.04627418 | -0.0005269598 | 0 | 1.695439 | 1 | 60 | 150 | no_ion
2 | 0.15849 | 0.04626716 | -0.0003326722 | 0 | 1.695439 | 1 | 60 | 150 | no_ion
2 | 0.12619 | 0.04657531 | -0.0002552266 | 0 | 1.695439 | 1 | 60 | 150 | no_ion
2 | 0.1 | 0.04659259 | -0.0002776564 | 0 | 1.695439 | 1 | 60 | 150 | no_ion
2 | 0.079621 | 0.04659299 | -0.0001776121 | 0 | 1.695439 | 1 | 60 | 150 | no_ion
2 | 0.063246 | 0.04697348 | -0.0003098126 | 0 | 1.695439 | 1 | 60 | 150 | no_ion
2 | 0.050238 | 0.04635246 | -0.000310468 | 0 | 1.695439 | 1 | 60 | 150 | no_ion
2 | 0.039905 | 0.04660036 | -0.0001041785 | 0 | 1.695439 | 1 | 60 | 150 | no_ion
2 | 0.031698 | 0.04697057 | 8.175964e-05 | 0 | 1.695439 | 1 | 60 | 150 | no_ion
2 | 0.025179 | 0.0463883 | 0.0002187979 | 0 | 1.695439 | 1 | 60 | 150 | no_ion
2 | 0.02 | 0.04610569 | 1.229619e-05 | 0 | 1.695439 | 1 | 60 | 150 | no_ion
2 | 0.015887 | 0.04609329 | -3.660508e-05 | 0 | 1.695439 | 1 | 60 | 150 | no_ion
2 | 0.012619 | 0.04690877 | -0.0002933927 | 0 | 1.695439 | 1 | 60 | 150 | no_ion
2 | 0.010024 | 0.04815425 | -0.0004837303 | 0 | 1.695439 | 1 | 60 | 150 | no_ion
4 | 20000 | 0.0009691733 | -0.0009864106 | 0 | 1.695608 | 1 | 60 | 150 | no_ion
4 | 15890 | 0.03453429 | -0.001269364 | 0 | 1.695608 | 1 | 60 | 150 | no_ion
4 | 12619 | 0.03475567 | -0.001180977 | 0 | 1.695608 | 1 | 60 | 150 | no_ion
4 | 10020 | 0.03501984 | -0.001041247 | 0 | 1.695608 | 1 | 60 | 150 | no_ion
4 | 7962 | 0.035082 | -0.0009572019 | 0 | 1.695608 | 1 | 60 | 150 | no_ion
4 | 6324.6 | 0.03520378 | -0.000861032 | 0 | 1.695608 | 1 | 60 | 150 | no_ion
4 | 5023.8 | 0.03527481 | -0.0007813263 | 0 | 1.695608 | 1 | 60 | 150 | no_ion
4 | 3991 | 0.03536054 | -0.0007701755 | 0 | 1.695608 | 1 | 60 | 150 | no_ion
4 | 3169.8 | 0.03544725 | -0.0007454223 | 0 | 1.695608 | 1 | 60 | 150 | no_ion
4 | 2517.9 | 0.03554021 | -0.0007688896 | 0 | 1.695608 | 1 | 60 | 150 | no_ion
4 | 2000 | 0.03560502 | -0.000770652 | 0 | 1.695608 | 1 | 60 | 150 | no_ion
4 | 1588.7 | 0.0356713 | -0.0007888837 | 0 | 1.695608 | 1 | 60 | 150 | no_ion
4 | 1261.9 | 0.0357542 | -0.0008314934 | 0 | 1.695608 | 1 | 60 | 150 | no_ion
4 | 1002.4 | 0.03586441 | -0.0008953436 | 0 | 1.695608 | 1 | 60 | 150 | no_ion
4 | 796.21 | 0.03597524 | -0.0009734873 | 0 | 1.695608 | 1 | 60 | 150 | no_ion
4 | 632.46 | 0.03605258 | -0.001073545 | 0 | 1.695608 | 1 | 60 | 150 | no_ion
4 | 502.38 | 0.03616934 | -0.001198296 | 0 | 1.695608 | 1 | 60 | 150 | no_ion
4 | 399.05 | 0.03634957 | -0.001339007 | 0 | 1.695608 | 1 | 60 | 150 | no_ion
4 | 316.98 | 0.036512 | -0.001490391 | 0 | 1.695608 | 1 | 60 | 150 | no_ion
4 | 251.79 | 0.03669393 | -0.001665162 | 0 | 1.695608 | 1 | 60 | 150 | no_ion
4 | 200 | 0.03691726 | -0.00190999 | 0 | 1.695608 | 1 | 60 | 150 | no_ion
4 | 158.87 | 0.03719794 | -0.002145873 | 0 | 1.695608 | 1 | 60 | 150 | no_ion
4 | 126.19 | 0.03748419 | -0.002417252 | 0 | 1.695608 | 1 | 60 | 150 | no_ion
4 | 100.24 | 0.03787883 | -0.002705364 | 0 | 1.695608 | 1 | 60 | 150 | no_ion
4 | 79.621 | 0.03836519 | -0.002984689 | 0 | 1.695608 | 1 | 60 | 150 | no_ion
4 | 63.246 | 0.03892274 | -0.003223616 | 0 | 1.695608 | 1 | 60 | 150 | no_ion
4 | 50.238 | 0.03955864 | -0.003394456 | 0 | 1.695608 | 1 | 60 | 150 | no_ion
4 | 39.905 | 0.04022858 | -0.003480754 | 0 | 1.695608 | 1 | 60 | 150 | no_ion
4 | 31.698 | 0.04091974 | -0.003478563 | 0 | 1.695608 | 1 | 60 | 150 | no_ion
4 | 25.179 | 0.0416128 | -0.003384996 | 0 | 1.695608 | 1 | 60 | 150 | no_ion
4 | 20 | 0.04230297 | -0.00319243 | 0 | 1.695608 | 1 | 60 | 150 | no_ion
4 | 15.887 | 0.04297995 | -0.002893868 | 0 | 1.695608 | 1 | 60 | 150 | no_ion
4 | 12.619 | 0.04342205 | -0.002690891 | 0 | 1.695608 | 1 | 60 | 150 | no_ion
4 | 10.024 | 0.04381301 | -0.002449805 | 0 | 1.695608 | 1 | 60 | 150 | no_ion
4 | 7.9621 | 0.04426568 | -0.002199368 | 0 | 1.695608 | 1 | 60 | 150 | no_ion
4 | 6.3246 | 0.04447617 | -0.002070416 | 0 | 1.695608 | 1 | 60 | 150 | no_ion
4 | 5.0238 | 0.04453423 | -0.001750625 | 0 | 1.695608 | 1 | 60 | 150 | no_ion
4 | 3.9905 | 0.04480743 | -0.001698689 | 0 | 1.695608 | 1 | 60 | 150 | no_ion
4 | 3.1698 | 0.04503425 | -0.001646237 | 0 | 1.695608 | 1 | 60 | 150 | no_ion
4 | 2.5179 | 0.04531312 | -0.001443289 | 0 | 1.695608 | 1 | 60 | 150 | no_ion
4 | 2 | 0.04546432 | -0.001258276 | 0 | 1.695608 | 1 | 60 | 150 | no_ion
4 | 1.5887 | 0.04573519 | -0.001039809 | 0 | 1.695608 | 1 | 60 | 150 | no_ion
4 | 1.2619 | 0.0455924 | -0.00090532 | 0 | 1.695608 | 1 | 60 | 150 | no_ion
4 | 1.0024 | 0.04598011 | -0.0008460653 | 0 | 1.695608 | 1 | 60 | 150 | no_ion
4 | 0.79621 | 0.04583148 | -0.0009991786 | 0 | 1.695608 | 1 | 60 | 150 | no_ion
4 | 0.63246 | 0.04601733 | -0.0008240289 | 0 | 1.695608 | 1 | 60 | 150 | no_ion
4 | 0.50238 | 0.04592012 | -0.0008838132 | 0 | 1.695608 | 1 | 60 | 150 | no_ion
4 | 0.39905 | 0.04608639 | -0.0005487453 | 0 | 1.695608 | 1 | 60 | 150 | no_ion
4 | 0.31623 | 0.04618793 | -0.0004383278 | 0 | 1.695608 | 1 | 60 | 150 | no_ion
4 | 0.25119 | 0.0461533 | -0.0006322035 | 0 | 1.695608 | 1 | 60 | 150 | no_ion
4 | 0.2 | 0.04642023 | -0.000255933 | 0 | 1.695608 | 1 | 60 | 150 | no_ion
4 | 0.15849 | 0.04652392 | -0.0002382663 | 0 | 1.695608 | 1 | 60 | 150 | no_ion
4 | 0.12619 | 0.04649775 | -0.0005578996 | 0 | 1.695608 | 1 | 60 | 150 | no_ion
4 | 0.1 | 0.04631296 | -0.0004342388 | 0 | 1.695608 | 1 | 60 | 150 | no_ion
4 | 0.079621 | 0.04613432 | -0.0004513712 | 0 | 1.695608 | 1 | 60 | 150 | no_ion
4 | 0.063246 | 0.04623898 | -2.675338e-05 | 0 | 1.695608 | 1 | 60 | 150 | no_ion
4 | 0.050238 | 0.04646494 | -0.0003588105 | 0 | 1.695608 | 1 | 60 | 150 | no_ion
4 | 0.039905 | 0.04486145 | -0.0005298461 | 0 | 1.695608 | 1 | 60 | 150 | no_ion
4 | 0.031698 | 0.04688713 | 1.618476e-05 | 0 | 1.695608 | 1 | 60 | 150 | no_ion
4 | 0.025179 | 0.04612462 | -4.703708e-05 | 0 | 1.695608 | 1 | 60 | 150 | no_ion
4 | 0.02 | 0.04740683 | -0.0001284107 | 0 | 1.695608 | 1 | 60 | 150 | no_ion
4 | 0.015887 | 0.04470881 | -0.0002034347 | 0 | 1.695608 | 1 | 60 | 150 | no_ion
4 | 0.012619 | 0.04553304 | 0.0004861512 | 0 | 1.695608 | 1 | 60 | 150 | no_ion
4 | 0.010024 | 0.04700497 | 0.0001183266 | 0 | 1.695608 | 1 | 60 | 150 | no_ion
6 | 20000 | 0.003109865 | 0.001778958 | 0 | 1.691442 | 1 | 60 | 150 | no_ion
6 | 15890 | 0.03482944 | -0.001276118 | 0 | 1.691442 | 1 | 60 | 150 | no_ion
6 | 12619 | 0.03499492 | -0.001176958 | 0 | 1.691442 | 1 | 60 | 150 | no_ion
6 | 10020 | 0.03518148 | -0.001017753 | 0 | 1.691442 | 1 | 60 | 150 | no_ion
6 | 7962 | 0.03516033 | -0.0009596251 | 0 | 1.691442 | 1 | 60 | 150 | no_ion
6 | 6324.6 | 0.03520134 | -0.0008599675 | 0 | 1.691442 | 1 | 60 | 150 | no_ion
6 | 5023.8 | 0.03528627 | -0.0007932566 | 0 | 1.691442 | 1 | 60 | 150 | no_ion
6 | 3991 | 0.03538091 | -0.0007684064 | 0 | 1.691442 | 1 | 60 | 150 | no_ion
6 | 3169.8 | 0.03542345 | -0.000747804 | 0 | 1.691442 | 1 | 60 | 150 | no_ion
6 | 2517.9 | 0.03550352 | -0.0007561777 | 0 | 1.691442 | 1 | 60 | 150 | no_ion
6 | 2000 | 0.03558803 | -0.0007663356 | 0 | 1.691442 | 1 | 60 | 150 | no_ion
6 | 1588.7 | 0.03567972 | -0.0007806601 | 0 | 1.691442 | 1 | 60 | 150 | no_ion
6 | 1261.9 | 0.03574637 | -0.0008303128 | 0 | 1.691442 | 1 | 60 | 150 | no_ion
6 | 1002.4 | 0.03584236 | -0.0009066825 | 0 | 1.691442 | 1 | 60 | 150 | no_ion
6 | 796.21 | 0.03593002 | -0.0009689614 | 0 | 1.691442 | 1 | 60 | 150 | no_ion
6 | 632.46 | 0.0360194 | -0.001060422 | 0 | 1.691442 | 1 | 60 | 150 | no_ion
6 | 502.38 | 0.03615314 | -0.001184929 | 0 | 1.691442 | 1 | 60 | 150 | no_ion
6 | 399.05 | 0.03627173 | -0.001329872 | 0 | 1.691442 | 1 | 60 | 150 | no_ion
6 | 316.98 | 0.0364401 | -0.00148072 | 0 | 1.691442 | 1 | 60 | 150 | no_ion
6 | 251.79 | 0.03663709 | -0.001694498 | 0 | 1.691442 | 1 | 60 | 150 | no_ion
6 | 200 | 0.03683462 | -0.001892981 | 0 | 1.691442 | 1 | 60 | 150 | no_ion
6 | 158.87 | 0.03712074 | -0.002158336 | 0 | 1.691442 | 1 | 60 | 150 | no_ion
6 | 126.19 | 0.03744153 | -0.002427404 | 0 | 1.691442 | 1 | 60 | 150 | no_ion
6 | 100.24 | 0.03783377 | -0.002706176 | 0 | 1.691442 | 1 | 60 | 150 | no_ion
6 | 79.621 | 0.03829937 | -0.00297471 | 0 | 1.691442 | 1 | 60 | 150 | no_ion
6 | 63.246 | 0.0388451 | -0.003211369 | 0 | 1.691442 | 1 | 60 | 150 | no_ion
6 | 50.238 | 0.03948368 | -0.003388814 | 0 | 1.691442 | 1 | 60 | 150 | no_ion
6 | 39.905 | 0.04016398 | -0.003489689 | 0 | 1.691442 | 1 | 60 | 150 | no_ion
6 | 31.698 | 0.04084587 | -0.003493061 | 0 | 1.691442 | 1 | 60 | 150 | no_ion
6 | 25.179 | 0.04153335 | -0.003400615 | 0 | 1.691442 | 1 | 60 | 150 | no_ion
6 | 20 | 0.04223814 | -0.003215239 | 0 | 1.691442 | 1 | 60 | 150 | no_ion
6 | 15.887 | 0.0429651 | -0.002936835 | 0 | 1.691442 | 1 | 60 | 150 | no_ion
6 | 12.619 | 0.04342704 | -0.002706513 | 0 | 1.691442 | 1 | 60 | 150 | no_ion
6 | 10.024 | 0.04380812 | -0.002449951 | 0 | 1.691442 | 1 | 60 | 150 | no_ion
6 | 7.9621 | 0.04398543 | -0.002249544 | 0 | 1.691442 | 1 | 60 | 150 | no_ion
6 | 6.3246 | 0.04425576 | -0.002059436 | 0 | 1.691442 | 1 | 60 | 150 | no_ion
6 | 5.0238 | 0.04468957 | -0.001840458 | 0 | 1.691442 | 1 | 60 | 150 | no_ion
6 | 3.9905 | 0.04471457 | -0.001610681 | 0 | 1.691442 | 1 | 60 | 150 | no_ion
6 | 3.1698 | 0.04518375 | -0.001546032 | 0 | 1.691442 | 1 | 60 | 150 | no_ion
6 | 2.5179 | 0.04513734 | -0.001307027 | 0 | 1.691442 | 1 | 60 | 150 | no_ion
6 | 2 | 0.04539339 | -0.001341358 | 0 | 1.691442 | 1 | 60 | 150 | no_ion
6 | 1.5887 | 0.04557653 | -0.001154241 | 0 | 1.691442 | 1 | 60 | 150 | no_ion
6 | 1.2619 | 0.04575221 | -0.001063722 | 0 | 1.691442 | 1 | 60 | 150 | no_ion
6 | 1.0024 | 0.04572258 | -0.00111724 | 0 | 1.691442 | 1 | 60 | 150 | no_ion
6 | 0.79621 | 0.04571414 | -0.0007911428 | 0 | 1.691442 | 1 | 60 | 150 | no_ion
6 | 0.63246 | 0.04606454 | -0.0006996806 | 0 | 1.691442 | 1 | 60 | 150 | no_ion
6 | 0.50238 | 0.04603101 | -0.0006018208 | 0 | 1.691442 | 1 | 60 | 150 | no_ion
6 | 0.39905 | 0.04613258 | -0.0006540643 | 0 | 1.691442 | 1 | 60 | 150 | no_ion
6 | 0.31623 | 0.04610527 | -0.0004840197 | 0 | 1.691442 | 1 | 60 | 150 | no_ion
6 | 0.25119 | 0.04629514 | -0.0003586501 | 0 | 1.691442 | 1 | 60 | 150 | no_ion
6 | 0.2 | 0.04601547 | -0.0004971676 | 0 | 1.691442 | 1 | 60 | 150 | no_ion
6 | 0.15849 | 0.04643531 | -0.0009450532 | 0 | 1.691442 | 1 | 60 | 150 | no_ion
6 | 0.12619 | 0.04575144 | -0.0005985965 | 0 | 1.691442 | 1 | 60 | 150 | no_ion
6 | 0.1 | 0.04703193 | -0.0009435631 | 0 | 1.691442 | 1 | 60 | 150 | no_ion
6 | 0.079621 | 0.04636899 | -0.0002203078 | 0 | 1.691442 | 1 | 60 | 150 | no_ion
6 | 0.063246 | 0.04645707 | -0.0002796177 | 0 | 1.691442 | 1 | 60 | 150 | no_ion
6 | 0.050238 | 0.04664392 | -0.0008856434 | 0 | 1.691442 | 1 | 60 | 150 | no_ion
6 | 0.039905 | 0.04586273 | -0.0005987937 | 0 | 1.691442 | 1 | 60 | 150 | no_ion
6 | 0.031698 | 0.04677748 | -0.0005614228 | 0 | 1.691442 | 1 | 60 | 150 | no_ion
6 | 0.025179 | 0.04767035 | 6.323647e-05 | 0 | 1.691442 | 1 | 60 | 150 | no_ion
6 | 0.02 | 0.04606141 | -2.029507e-05 | 0 | 1.691442 | 1 | 60 | 150 | no_ion
6 | 0.015887 | 0.04666531 | -0.0002670908 | 0 | 1.691442 | 1 | 60 | 150 | no_ion
6 | 0.012619 | 0.04678598 | 0.000823428 | 0 | 1.691442 | 1 | 60 | 150 | no_ion
6 | 0.010024 | 0.04593495 | -0.0001468628 | 0 | 1.691442 | 1 | 60 | 150 | no_ion