## Sheet1
Time(h) | Freq | Zreal | Zimag | ppm | mean_voltage | current | temperature | flow | Label
0 | 20000 | 0.001772306 | -0.003653245 | 0 | 1.684713 | 1 | 60 | 150 | no_ion
0 | 15890 | 0.03527947 | -0.001295517 | 0 | 1.684713 | 1 | 60 | 150 | no_ion
0 | 12619 | 0.03554259 | -0.001215873 | 0 | 1.684713 | 1 | 60 | 150 | no_ion
0 | 10020 | 0.03582416 | -0.001116923 | 0 | 1.684713 | 1 | 60 | 150 | no_ion
0 | 7962 | 0.03587053 | -0.0009956277 | 0 | 1.684713 | 1 | 60 | 150 | no_ion
0 | 6324.6 | 0.03599448 | -0.000882073 | 0 | 1.684713 | 1 | 60 | 150 | no_ion
0 | 5023.8 | 0.03610337 | -0.0008142359 | 0 | 1.684713 | 1 | 60 | 150 | no_ion
0 | 3991 | 0.03617334 | -0.0007889951 | 0 | 1.684713 | 1 | 60 | 150 | no_ion
0 | 3169.8 | 0.03626109 | -0.0007708701 | 0 | 1.684713 | 1 | 60 | 150 | no_ion
0 | 2517.9 | 0.03636115 | -0.0007938502 | 0 | 1.684713 | 1 | 60 | 150 | no_ion
0 | 2000 | 0.0364688 | -0.00080122 | 0 | 1.684713 | 1 | 60 | 150 | no_ion
0 | 1588.7 | 0.03655797 | -0.0008120884 | 0 | 1.684713 | 1 | 60 | 150 | no_ion
0 | 1261.9 | 0.03662638 | -0.000842452 | 0 | 1.684713 | 1 | 60 | 150 | no_ion
0 | 1002.4 | 0.03670853 | -0.0009206659 | 0 | 1.684713 | 1 | 60 | 150 | no_ion
0 | 796.21 | 0.03681078 | -0.0009855255 | 0 | 1.684713 | 1 | 60 | 150 | no_ion
0 | 632.46 | 0.03693094 | -0.001089422 | 0 | 1.684713 | 1 | 60 | 150 | no_ion
0 | 502.38 | 0.03706174 | -0.001211963 | 0 | 1.684713 | 1 | 60 | 150 | no_ion
0 | 399.05 | 0.03718497 | -0.001357887 | 0 | 1.684713 | 1 | 60 | 150 | no_ion
0 | 316.98 | 0.03735147 | -0.001522848 | 0 | 1.684713 | 1 | 60 | 150 | no_ion
0 | 251.79 | 0.03754647 | -0.001714667 | 0 | 1.684713 | 1 | 60 | 150 | no_ion
0 | 200 | 0.03777845 | -0.001927141 | 0 | 1.684713 | 1 | 60 | 150 | no_ion
0 | 158.87 | 0.03803282 | -0.002163456 | 0 | 1.684713 | 1 | 60 | 150 | no_ion
0 | 126.19 | 0.03837897 | -0.002457871 | 0 | 1.684713 | 1 | 60 | 150 | no_ion
0 | 100.24 | 0.038792 | -0.002740723 | 0 | 1.684713 | 1 | 60 | 150 | no_ion
0 | 79.621 | 0.03927248 | -0.002999293 | 0 | 1.684713 | 1 | 60 | 150 | no_ion
0 | 63.246 | 0.03982179 | -0.003222299 | 0 | 1.684713 | 1 | 60 | 150 | no_ion
0 | 50.238 | 0.0404528 | -0.003386361 | 0 | 1.684713 | 1 | 60 | 150 | no_ion
0 | 39.905 | 0.04114219 | -0.003479581 | 0 | 1.684713 | 1 | 60 | 150 | no_ion
0 | 31.698 | 0.04183819 | -0.003492244 | 0 | 1.684713 | 1 | 60 | 150 | no_ion
0 | 25.179 | 0.04252691 | -0.003397472 | 0 | 1.684713 | 1 | 60 | 150 | no_ion
0 | 20 | 0.04317576 | -0.003192912 | 0 | 1.684713 | 1 | 60 | 150 | no_ion
0 | 15.887 | 0.04375484 | -0.002870694 | 0 | 1.684713 | 1 | 60 | 150 | no_ion
0 | 12.619 | 0.0443009 | -0.002635582 | 0 | 1.684713 | 1 | 60 | 150 | no_ion
0 | 10.024 | 0.04460079 | -0.00245738 | 0 | 1.684713 | 1 | 60 | 150 | no_ion
0 | 7.9621 | 0.04495416 | -0.00221145 | 0 | 1.684713 | 1 | 60 | 150 | no_ion
0 | 6.3246 | 0.04525158 | -0.00197013 | 0 | 1.684713 | 1 | 60 | 150 | no_ion
0 | 5.0238 | 0.04552045 | -0.001778557 | 0 | 1.684713 | 1 | 60 | 150 | no_ion
0 | 3.9905 | 0.04574908 | -0.001619506 | 0 | 1.684713 | 1 | 60 | 150 | no_ion
0 | 3.1698 | 0.0458981 | -0.001403666 | 0 | 1.684713 | 1 | 60 | 150 | no_ion
0 | 2.5179 | 0.04617419 | -0.001264169 | 0 | 1.684713 | 1 | 60 | 150 | no_ion
0 | 2 | 0.04637423 | -0.001196107 | 0 | 1.684713 | 1 | 60 | 150 | no_ion
0 | 1.5887 | 0.04636995 | -0.001106762 | 0 | 1.684713 | 1 | 60 | 150 | no_ion
0 | 1.2619 | 0.04665564 | -0.001046558 | 0 | 1.684713 | 1 | 60 | 150 | no_ion
0 | 1.0024 | 0.04674524 | -0.0007415602 | 0 | 1.684713 | 1 | 60 | 150 | no_ion
0 | 0.79621 | 0.04659048 | -0.0008053367 | 0 | 1.684713 | 1 | 60 | 150 | no_ion
0 | 0.63246 | 0.04666973 | -0.000642506 | 0 | 1.684713 | 1 | 60 | 150 | no_ion
0 | 0.50238 | 0.04668654 | -0.0006027355 | 0 | 1.684713 | 1 | 60 | 150 | no_ion
0 | 0.39905 | 0.04664103 | -0.0004769328 | 0 | 1.684713 | 1 | 60 | 150 | no_ion
0 | 0.31623 | 0.04690353 | -0.0006699077 | 0 | 1.684713 | 1 | 60 | 150 | no_ion
0 | 0.25119 | 0.04707711 | -0.0003363448 | 0 | 1.684713 | 1 | 60 | 150 | no_ion
0 | 0.2 | 0.04697704 | -0.0005656064 | 0 | 1.684713 | 1 | 60 | 150 | no_ion
0 | 0.15849 | 0.04716208 | -0.0002922454 | 0 | 1.684713 | 1 | 60 | 150 | no_ion
0 | 0.12619 | 0.04707177 | -0.0005246174 | 0 | 1.684713 | 1 | 60 | 150 | no_ion
0 | 0.1 | 0.04700777 | -0.000384564 | 0 | 1.684713 | 1 | 60 | 150 | no_ion
0 | 0.079621 | 0.04730314 | -0.0003466426 | 0 | 1.684713 | 1 | 60 | 150 | no_ion
0 | 0.063246 | 0.04784008 | -0.0001651927 | 0 | 1.684713 | 1 | 60 | 150 | no_ion
0 | 0.050238 | 0.04740534 | -0.0001776124 | 0 | 1.684713 | 1 | 60 | 150 | no_ion
0 | 0.039905 | 0.04717089 | -0.0003585188 | 0 | 1.684713 | 1 | 60 | 150 | no_ion
0 | 0.031698 | 0.04162622 | 0.004753287 | 0 | 1.684713 | 1 | 60 | 150 | no_ion
0 | 0.025179 | 0.04668816 | -0.0007196232 | 0 | 1.684713 | 1 | 60 | 150 | no_ion
0 | 0.02 | 0.04690953 | -0.000110189 | 0 | 1.684713 | 1 | 60 | 150 | no_ion
0 | 0.015887 | 0.04773714 | -0.0002340138 | 0 | 1.684713 | 1 | 60 | 150 | no_ion
0 | 0.012619 | 0.04742523 | -0.00071487 | 0 | 1.684713 | 1 | 60 | 150 | no_ion
0 | 0.010024 | 0.0468203 | -0.0007426226 | 0 | 1.684713 | 1 | 60 | 150 | no_ion
2 | 20000 | 0.001288665 | 0.0001512658 | 0 | 1.693564 | 1 | 60 | 150 | no_ion
2 | 15890 | 0.03544784 | -0.001312127 | 0 | 1.693564 | 1 | 60 | 150 | no_ion
2 | 12619 | 0.03561039 | -0.001201358 | 0 | 1.693564 | 1 | 60 | 150 | no_ion
2 | 10020 | 0.03576453 | -0.001036025 | 0 | 1.693564 | 1 | 60 | 150 | no_ion
2 | 7962 | 0.03582424 | -0.000971903 | 0 | 1.693564 | 1 | 60 | 150 | no_ion
2 | 6324.6 | 0.03587119 | -0.0008721194 | 0 | 1.693564 | 1 | 60 | 150 | no_ion
2 | 5023.8 | 0.03593527 | -0.0008065877 | 0 | 1.693564 | 1 | 60 | 150 | no_ion
2 | 3991 | 0.03601967 | -0.000796149 | 0 | 1.693564 | 1 | 60 | 150 | no_ion
2 | 3169.8 | 0.03609399 | -0.0007740114 | 0 | 1.693564 | 1 | 60 | 150 | no_ion
2 | 2517.9 | 0.03617584 | -0.0007752807 | 0 | 1.693564 | 1 | 60 | 150 | no_ion
2 | 2000 | 0.03629765 | -0.0007963191 | 0 | 1.693564 | 1 | 60 | 150 | no_ion
2 | 1588.7 | 0.03637054 | -0.0008013868 | 0 | 1.693564 | 1 | 60 | 150 | no_ion
2 | 1261.9 | 0.03644437 | -0.0008440656 | 0 | 1.693564 | 1 | 60 | 150 | no_ion
2 | 1002.4 | 0.03652229 | -0.0009135568 | 0 | 1.693564 | 1 | 60 | 150 | no_ion
2 | 796.21 | 0.03662346 | -0.0009784506 | 0 | 1.693564 | 1 | 60 | 150 | no_ion
2 | 632.46 | 0.03673569 | -0.001086193 | 0 | 1.693564 | 1 | 60 | 150 | no_ion
2 | 502.38 | 0.03685338 | -0.00120508 | 0 | 1.693564 | 1 | 60 | 150 | no_ion
2 | 399.05 | 0.03699939 | -0.001344656 | 0 | 1.693564 | 1 | 60 | 150 | no_ion
2 | 316.98 | 0.03716392 | -0.001507655 | 0 | 1.693564 | 1 | 60 | 150 | no_ion
2 | 251.79 | 0.03733541 | -0.001715911 | 0 | 1.693564 | 1 | 60 | 150 | no_ion
2 | 200 | 0.03757963 | -0.00191975 | 0 | 1.693564 | 1 | 60 | 150 | no_ion
2 | 158.87 | 0.03785488 | -0.002173638 | 0 | 1.693564 | 1 | 60 | 150 | no_ion
2 | 126.19 | 0.03816337 | -0.002452199 | 0 | 1.693564 | 1 | 60 | 150 | no_ion
2 | 100.24 | 0.03856653 | -0.002730095 | 0 | 1.693564 | 1 | 60 | 150 | no_ion
2 | 79.621 | 0.03905443 | -0.0029908 | 0 | 1.693564 | 1 | 60 | 150 | no_ion
2 | 63.246 | 0.03962095 | -0.003216708 | 0 | 1.693564 | 1 | 60 | 150 | no_ion
2 | 50.238 | 0.04025827 | -0.003383811 | 0 | 1.693564 | 1 | 60 | 150 | no_ion
2 | 39.905 | 0.04092186 | -0.003469972 | 0 | 1.693564 | 1 | 60 | 150 | no_ion
2 | 31.698 | 0.04162995 | -0.003473828 | 0 | 1.693564 | 1 | 60 | 150 | no_ion
2 | 25.179 | 0.04231842 | -0.00338157 | 0 | 1.693564 | 1 | 60 | 150 | no_ion
2 | 20 | 0.04297271 | -0.003181193 | 0 | 1.693564 | 1 | 60 | 150 | no_ion
2 | 15.887 | 0.04356735 | -0.002860946 | 0 | 1.693564 | 1 | 60 | 150 | no_ion
2 | 12.619 | 0.04408238 | -0.002644165 | 0 | 1.693564 | 1 | 60 | 150 | no_ion
2 | 10.024 | 0.0445025 | -0.002408246 | 0 | 1.693564 | 1 | 60 | 150 | no_ion
2 | 7.9621 | 0.04473379 | -0.002137986 | 0 | 1.693564 | 1 | 60 | 150 | no_ion
2 | 6.3246 | 0.0450397 | -0.001974866 | 0 | 1.693564 | 1 | 60 | 150 | no_ion
2 | 5.0238 | 0.045266 | -0.001754579 | 0 | 1.693564 | 1 | 60 | 150 | no_ion
2 | 3.9905 | 0.04548661 | -0.001593071 | 0 | 1.693564 | 1 | 60 | 150 | no_ion
2 | 3.1698 | 0.04586075 | -0.0013697 | 0 | 1.693564 | 1 | 60 | 150 | no_ion
2 | 2.5179 | 0.04576079 | -0.001247921 | 0 | 1.693564 | 1 | 60 | 150 | no_ion
2 | 2 | 0.04583098 | -0.001210425 | 0 | 1.693564 | 1 | 60 | 150 | no_ion
2 | 1.5887 | 0.04598753 | -0.001054623 | 0 | 1.693564 | 1 | 60 | 150 | no_ion
2 | 1.2619 | 0.04621498 | -0.0009107603 | 0 | 1.693564 | 1 | 60 | 150 | no_ion
2 | 1.0024 | 0.04637385 | -0.0007848195 | 0 | 1.693564 | 1 | 60 | 150 | no_ion
2 | 0.79621 | 0.04651134 | -0.000823471 | 0 | 1.693564 | 1 | 60 | 150 | no_ion
2 | 0.63246 | 0.04653544 | -0.0007404719 | 0 | 1.693564 | 1 | 60 | 150 | no_ion
2 | 0.50238 | 0.04646062 | -0.0005571915 | 0 | 1.693564 | 1 | 60 | 150 | no_ion
2 | 0.39905 | 0.0463351 | -0.0005504378 | 0 | 1.693564 | 1 | 60 | 150 | no_ion
2 | 0.31623 | 0.04656673 | -0.0006082859 | 0 | 1.693564 | 1 | 60 | 150 | no_ion
2 | 0.25119 | 0.04673938 | -0.0006193249 | 0 | 1.693564 | 1 | 60 | 150 | no_ion
2 | 0.2 | 0.04673914 | -0.0004534799 | 0 | 1.693564 | 1 | 60 | 150 | no_ion
2 | 0.15849 | 0.04671699 | -0.0005104948 | 0 | 1.693564 | 1 | 60 | 150 | no_ion
2 | 0.12619 | 0.04714867 | -0.0003411112 | 0 | 1.693564 | 1 | 60 | 150 | no_ion
2 | 0.1 | 0.04702252 | -0.0005356163 | 0 | 1.693564 | 1 | 60 | 150 | no_ion
2 | 0.079621 | 0.04701679 | -0.0005498588 | 0 | 1.693564 | 1 | 60 | 150 | no_ion
2 | 0.063246 | 0.04764529 | -0.0005691205 | 0 | 1.693564 | 1 | 60 | 150 | no_ion
2 | 0.050238 | 0.05266644 | -0.00477572 | 0 | 1.693564 | 1 | 60 | 150 | no_ion
2 | 0.039905 | 0.04175605 | -0.001817393 | 0 | 1.693564 | 1 | 60 | 150 | no_ion
2 | 0.031698 | 0.04570476 | -0.0003880214 | 0 | 1.693564 | 1 | 60 | 150 | no_ion
2 | 0.025179 | 0.04634095 | -0.000243797 | 0 | 1.693564 | 1 | 60 | 150 | no_ion
2 | 0.02 | 0.04701744 | -5.931788e-05 | 0 | 1.693564 | 1 | 60 | 150 | no_ion
2 | 0.015887 | 0.04730458 | -0.0001678596 | 0 | 1.693564 | 1 | 60 | 150 | no_ion
2 | 0.012619 | 0.04751086 | 0.0001476655 | 0 | 1.693564 | 1 | 60 | 150 | no_ion
2 | 0.010024 | 0.04670703 | -0.0004281933 | 0 | 1.693564 | 1 | 60 | 150 | no_ion
4 | 20000 | -0.00130226 | 0.0004620251 | 0 | 1.690098 | 1 | 60 | 150 | no_ion
4 | 15890 | 0.03538716 | -0.001293479 | 0 | 1.690098 | 1 | 60 | 150 | no_ion
4 | 12619 | 0.0355652 | -0.001203996 | 0 | 1.690098 | 1 | 60 | 150 | no_ion
4 | 10020 | 0.03571609 | -0.001094223 | 0 | 1.690098 | 1 | 60 | 150 | no_ion
4 | 7962 | 0.03574663 | -0.0009704283 | 0 | 1.690098 | 1 | 60 | 150 | no_ion
4 | 6324.6 | 0.03582237 | -0.000874603 | 0 | 1.690098 | 1 | 60 | 150 | no_ion
4 | 5023.8 | 0.0359345 | -0.0008049555 | 0 | 1.690098 | 1 | 60 | 150 | no_ion
4 | 3991 | 0.0360261 | -0.0007789591 | 0 | 1.690098 | 1 | 60 | 150 | no_ion
4 | 3169.8 | 0.03608329 | -0.0007611948 | 0 | 1.690098 | 1 | 60 | 150 | no_ion
4 | 2517.9 | 0.03617378 | -0.0007809281 | 0 | 1.690098 | 1 | 60 | 150 | no_ion
4 | 2000 | 0.03627033 | -0.0007931104 | 0 | 1.690098 | 1 | 60 | 150 | no_ion
4 | 1588.7 | 0.03636153 | -0.0007866998 | 0 | 1.690098 | 1 | 60 | 150 | no_ion
4 | 1261.9 | 0.03641245 | -0.000842637 | 0 | 1.690098 | 1 | 60 | 150 | no_ion
4 | 1002.4 | 0.03652436 | -0.0009045821 | 0 | 1.690098 | 1 | 60 | 150 | no_ion
4 | 796.21 | 0.03659375 | -0.0009825925 | 0 | 1.690098 | 1 | 60 | 150 | no_ion
4 | 632.46 | 0.03672875 | -0.001089848 | 0 | 1.690098 | 1 | 60 | 150 | no_ion
4 | 502.38 | 0.03682995 | -0.001216887 | 0 | 1.690098 | 1 | 60 | 150 | no_ion
4 | 399.05 | 0.03697939 | -0.00134668 | 0 | 1.690098 | 1 | 60 | 150 | no_ion
4 | 316.98 | 0.03713584 | -0.001498438 | 0 | 1.690098 | 1 | 60 | 150 | no_ion
4 | 251.79 | 0.037314 | -0.001709847 | 0 | 1.690098 | 1 | 60 | 150 | no_ion
4 | 200 | 0.03752807 | -0.001923546 | 0 | 1.690098 | 1 | 60 | 150 | no_ion
4 | 158.87 | 0.03778603 | -0.002176076 | 0 | 1.690098 | 1 | 60 | 150 | no_ion
4 | 126.19 | 0.03813953 | -0.002460257 | 0 | 1.690098 | 1 | 60 | 150 | no_ion
4 | 100.24 | 0.03854924 | -0.002737363 | 0 | 1.690098 | 1 | 60 | 150 | no_ion
4 | 79.621 | 0.03902364 | -0.00299368 | 0 | 1.690098 | 1 | 60 | 150 | no_ion
4 | 63.246 | 0.0395832 | -0.00321655 | 0 | 1.690098 | 1 | 60 | 150 | no_ion
4 | 50.238 | 0.04022206 | -0.003385468 | 0 | 1.690098 | 1 | 60 | 150 | no_ion
4 | 39.905 | 0.04091663 | -0.003482387 | 0 | 1.690098 | 1 | 60 | 150 | no_ion
4 | 31.698 | 0.04160173 | -0.003476585 | 0 | 1.690098 | 1 | 60 | 150 | no_ion
4 | 25.179 | 0.04227184 | -0.003372426 | 0 | 1.690098 | 1 | 60 | 150 | no_ion
4 | 20 | 0.04294199 | -0.003182664 | 0 | 1.690098 | 1 | 60 | 150 | no_ion
4 | 15.887 | 0.04361618 | -0.002915336 | 0 | 1.690098 | 1 | 60 | 150 | no_ion
4 | 12.619 | 0.04404326 | -0.002666294 | 0 | 1.690098 | 1 | 60 | 150 | no_ion
4 | 10.024 | 0.04443601 | -0.002397466 | 0 | 1.690098 | 1 | 60 | 150 | no_ion
4 | 7.9621 | 0.04466898 | -0.002181928 | 0 | 1.690098 | 1 | 60 | 150 | no_ion
4 | 6.3246 | 0.04499276 | -0.00196332 | 0 | 1.690098 | 1 | 60 | 150 | no_ion
4 | 5.0238 | 0.04516441 | -0.001805672 | 0 | 1.690098 | 1 | 60 | 150 | no_ion
4 | 3.9905 | 0.04554093 | -0.001681243 | 0 | 1.690098 | 1 | 60 | 150 | no_ion
4 | 3.1698 | 0.04565374 | -0.001444767 | 0 | 1.690098 | 1 | 60 | 150 | no_ion
4 | 2.5179 | 0.045824 | -0.001327014 | 0 | 1.690098 | 1 | 60 | 150 | no_ion
4 | 2 | 0.0462827 | -0.001240494 | 0 | 1.690098 | 1 | 60 | 150 | no_ion
4 | 1.5887 | 0.04586595 | -0.00104546 | 0 | 1.690098 | 1 | 60 | 150 | no_ion
4 | 1.2619 | 0.04747533 | -0.001141933 | 0 | 1.690098 | 1 | 60 | 150 | no_ion
4 | 1.0024 | 0.04612485 | -0.0006536716 | 0 | 1.690098 | 1 | 60 | 150 | no_ion
4 | 0.79621 | 0.04632822 | -0.0007495503 | 0 | 1.690098 | 1 | 60 | 150 | no_ion
4 | 0.63246 | 0.04623763 | -0.000839752 | 0 | 1.690098 | 1 | 60 | 150 | no_ion
4 | 0.50238 | 0.0467414 | -0.0007002776 | 0 | 1.690098 | 1 | 60 | 150 | no_ion
4 | 0.39905 | 0.04650491 | -0.0007733522 | 0 | 1.690098 | 1 | 60 | 150 | no_ion
4 | 0.31623 | 0.04706049 | -0.0008350399 | 0 | 1.690098 | 1 | 60 | 150 | no_ion
4 | 0.25119 | 0.04603949 | -0.0007510461 | 0 | 1.690098 | 1 | 60 | 150 | no_ion
4 | 0.2 | 0.0468506 | -0.000312104 | 0 | 1.690098 | 1 | 60 | 150 | no_ion
4 | 0.15849 | 0.0462227 | -0.0005552041 | 0 | 1.690098 | 1 | 60 | 150 | no_ion
4 | 0.12619 | 0.04673342 | -0.0005806621 | 0 | 1.690098 | 1 | 60 | 150 | no_ion
4 | 0.1 | 0.04691459 | -0.0004303108 | 0 | 1.690098 | 1 | 60 | 150 | no_ion
4 | 0.079621 | 0.04731067 | -0.0006222408 | 0 | 1.690098 | 1 | 60 | 150 | no_ion
4 | 0.063246 | 0.0472237 | -0.0003226926 | 0 | 1.690098 | 1 | 60 | 150 | no_ion
4 | 0.050238 | 0.04696745 | -0.0004203425 | 0 | 1.690098 | 1 | 60 | 150 | no_ion
4 | 0.039905 | 0.04761371 | -0.0002345387 | 0 | 1.690098 | 1 | 60 | 150 | no_ion
4 | 0.031698 | 0.04799808 | -0.0009432835 | 0 | 1.690098 | 1 | 60 | 150 | no_ion
4 | 0.025179 | 0.04616065 | -0.0003816762 | 0 | 1.690098 | 1 | 60 | 150 | no_ion
4 | 0.02 | 0.04767411 | -0.0001343367 | 0 | 1.690098 | 1 | 60 | 150 | no_ion
4 | 0.015887 | 0.04710093 | 0.0002972919 | 0 | 1.690098 | 1 | 60 | 150 | no_ion
4 | 0.012619 | 0.04563222 | -0.0001836124 | 0 | 1.690098 | 1 | 60 | 150 | no_ion
4 | 0.010024 | 0.04799001 | -0.0003495689 | 0 | 1.690098 | 1 | 60 | 150 | no_ion
6 | 20000 | -0.0003186224 | -0.001864225 | 0 | 1.690741 | 1 | 60 | 150 | no_ion
6 | 15890 | 0.03517369 | -0.001295373 | 0 | 1.690741 | 1 | 60 | 150 | no_ion
6 | 12619 | 0.03539973 | -0.001193241 | 0 | 1.690741 | 1 | 60 | 150 | no_ion
6 | 10020 | 0.03559795 | -0.001101742 | 0 | 1.690741 | 1 | 60 | 150 | no_ion
6 | 7962 | 0.03575082 | -0.0009817206 | 0 | 1.690741 | 1 | 60 | 150 | no_ion
6 | 6324.6 | 0.03582187 | -0.0008792178 | 0 | 1.690741 | 1 | 60 | 150 | no_ion
6 | 5023.8 | 0.03590834 | -0.0008054664 | 0 | 1.690741 | 1 | 60 | 150 | no_ion
6 | 3991 | 0.0359802 | -0.0007869043 | 0 | 1.690741 | 1 | 60 | 150 | no_ion
6 | 3169.8 | 0.03606505 | -0.0007631212 | 0 | 1.690741 | 1 | 60 | 150 | no_ion
6 | 2517.9 | 0.03615317 | -0.0007680309 | 0 | 1.690741 | 1 | 60 | 150 | no_ion
6 | 2000 | 0.0362558 | -0.0007858619 | 0 | 1.690741 | 1 | 60 | 150 | no_ion
6 | 1588.7 | 0.03630351 | -0.0007941002 | 0 | 1.690741 | 1 | 60 | 150 | no_ion
6 | 1261.9 | 0.03640314 | -0.0008347924 | 0 | 1.690741 | 1 | 60 | 150 | no_ion
6 | 1002.4 | 0.03649961 | -0.000907224 | 0 | 1.690741 | 1 | 60 | 150 | no_ion
6 | 796.21 | 0.03654334 | -0.0009796475 | 0 | 1.690741 | 1 | 60 | 150 | no_ion
6 | 632.46 | 0.03668602 | -0.001100641 | 0 | 1.690741 | 1 | 60 | 150 | no_ion
6 | 502.38 | 0.03680015 | -0.001207858 | 0 | 1.690741 | 1 | 60 | 150 | no_ion
6 | 399.05 | 0.03695543 | -0.001343105 | 0 | 1.690741 | 1 | 60 | 150 | no_ion
6 | 316.98 | 0.03711082 | -0.001495627 | 0 | 1.690741 | 1 | 60 | 150 | no_ion
6 | 251.79 | 0.03728454 | -0.001686286 | 0 | 1.690741 | 1 | 60 | 150 | no_ion
6 | 200 | 0.03749056 | -0.001921721 | 0 | 1.690741 | 1 | 60 | 150 | no_ion
6 | 158.87 | 0.03778048 | -0.002183691 | 0 | 1.690741 | 1 | 60 | 150 | no_ion
6 | 126.19 | 0.03810215 | -0.002447049 | 0 | 1.690741 | 1 | 60 | 150 | no_ion
6 | 100.24 | 0.03851177 | -0.002723353 | 0 | 1.690741 | 1 | 60 | 150 | no_ion
6 | 79.621 | 0.03900106 | -0.002990133 | 0 | 1.690741 | 1 | 60 | 150 | no_ion
6 | 63.246 | 0.03956057 | -0.003220856 | 0 | 1.690741 | 1 | 60 | 150 | no_ion
6 | 50.238 | 0.04020493 | -0.003389739 | 0 | 1.690741 | 1 | 60 | 150 | no_ion
6 | 39.905 | 0.04087924 | -0.003478763 | 0 | 1.690741 | 1 | 60 | 150 | no_ion
6 | 31.698 | 0.04155722 | -0.003473616 | 0 | 1.690741 | 1 | 60 | 150 | no_ion
6 | 25.179 | 0.04222571 | -0.003375154 | 0 | 1.690741 | 1 | 60 | 150 | no_ion
6 | 20 | 0.04289132 | -0.003195417 | 0 | 1.690741 | 1 | 60 | 150 | no_ion
6 | 15.887 | 0.0435523 | -0.002941835 | 0 | 1.690741 | 1 | 60 | 150 | no_ion
6 | 12.619 | 0.04400265 | -0.002655702 | 0 | 1.690741 | 1 | 60 | 150 | no_ion
6 | 10.024 | 0.0444408 | -0.002424065 | 0 | 1.690741 | 1 | 60 | 150 | no_ion
6 | 7.9621 | 0.04469811 | -0.002175176 | 0 | 1.690741 | 1 | 60 | 150 | no_ion
6 | 6.3246 | 0.04501858 | -0.001977512 | 0 | 1.690741 | 1 | 60 | 150 | no_ion
6 | 5.0238 | 0.04529984 | -0.001875601 | 0 | 1.690741 | 1 | 60 | 150 | no_ion
6 | 3.9905 | 0.04561608 | -0.001664978 | 0 | 1.690741 | 1 | 60 | 150 | no_ion
6 | 3.1698 | 0.04551352 | -0.001341979 | 0 | 1.690741 | 1 | 60 | 150 | no_ion
6 | 2.5179 | 0.04594495 | -0.001294406 | 0 | 1.690741 | 1 | 60 | 150 | no_ion
6 | 2 | 0.0458579 | -0.001117916 | 0 | 1.690741 | 1 | 60 | 150 | no_ion
6 | 1.5887 | 0.04617506 | -0.001083632 | 0 | 1.690741 | 1 | 60 | 150 | no_ion
6 | 1.2619 | 0.04627248 | -0.000918503 | 0 | 1.690741 | 1 | 60 | 150 | no_ion
6 | 1.0024 | 0.0462759 | -0.0009088881 | 0 | 1.690741 | 1 | 60 | 150 | no_ion
6 | 0.79621 | 0.04681497 | -0.0005561956 | 0 | 1.690741 | 1 | 60 | 150 | no_ion
6 | 0.63246 | 0.04676322 | -0.0009960536 | 0 | 1.690741 | 1 | 60 | 150 | no_ion
6 | 0.50238 | 0.04625929 | -0.000705557 | 0 | 1.690741 | 1 | 60 | 150 | no_ion
6 | 0.39905 | 0.04699799 | -0.0008045542 | 0 | 1.690741 | 1 | 60 | 150 | no_ion
6 | 0.31623 | 0.04660546 | -0.0006940934 | 0 | 1.690741 | 1 | 60 | 150 | no_ion
6 | 0.25119 | 0.04673135 | -0.0001264121 | 0 | 1.690741 | 1 | 60 | 150 | no_ion
6 | 0.2 | 0.04632693 | -0.0002691165 | 0 | 1.690741 | 1 | 60 | 150 | no_ion
6 | 0.15849 | 0.04688743 | 0.0001829243 | 0 | 1.690741 | 1 | 60 | 150 | no_ion
6 | 0.12619 | 0.04682002 | -0.0004226359 | 0 | 1.690741 | 1 | 60 | 150 | no_ion
6 | 0.1 | 0.04684445 | -0.0003919862 | 0 | 1.690741 | 1 | 60 | 150 | no_ion
6 | 0.079621 | 0.04724996 | -0.0005230901 | 0 | 1.690741 | 1 | 60 | 150 | no_ion
6 | 0.063246 | 0.04708614 | -0.0002476668 | 0 | 1.690741 | 1 | 60 | 150 | no_ion
6 | 0.050238 | 0.04692283 | -0.0006699287 | 0 | 1.690741 | 1 | 60 | 150 | no_ion
6 | 0.039905 | 0.04674442 | -1.443044e-05 | 0 | 1.690741 | 1 | 60 | 150 | no_ion
6 | 0.031698 | 0.0469805 | -0.0002414911 | 0 | 1.690741 | 1 | 60 | 150 | no_ion
6 | 0.025179 | 0.0470947 | 0.0001978239 | 0 | 1.690741 | 1 | 60 | 150 | no_ion
6 | 0.02 | 0.04710794 | -0.0002814544 | 0 | 1.690741 | 1 | 60 | 150 | no_ion
6 | 0.015887 | 0.04722995 | -0.0002745767 | 0 | 1.690741 | 1 | 60 | 150 | no_ion
6 | 0.012619 | 0.04693265 | -0.001075652 | 0 | 1.690741 | 1 | 60 | 150 | no_ion
6 | 0.010024 | 0.04613728 | -0.001128648 | 0 | 1.690741 | 1 | 60 | 150 | no_ion