## Sheet1
Time(h) | Freq | Zreal | Zimag | ppm | mean_voltage | current | temperature | flow | Label
0 | 20000 | 0.002031888 | -0.003094518 | 2 | 1.701586 | 1 | 60 | 150 | Fe3+_ion
0 | 15890 | 0.03811627 | -0.001655804 | 2 | 1.701586 | 1 | 60 | 150 | Fe3+_ion
0 | 12619 | 0.03848358 | -0.001560885 | 2 | 1.701586 | 1 | 60 | 150 | Fe3+_ion
0 | 10020 | 0.0388511 | -0.001428682 | 2 | 1.701586 | 1 | 60 | 150 | Fe3+_ion
0 | 7962 | 0.0390176 | -0.00125716 | 2 | 1.701586 | 1 | 60 | 150 | Fe3+_ion
0 | 6324.6 | 0.03922888 | -0.001127354 | 2 | 1.701586 | 1 | 60 | 150 | Fe3+_ion
0 | 5023.8 | 0.03936979 | -0.001053071 | 2 | 1.701586 | 1 | 60 | 150 | Fe3+_ion
0 | 3991 | 0.03949838 | -0.001029247 | 2 | 1.701586 | 1 | 60 | 150 | Fe3+_ion
0 | 3169.8 | 0.03963402 | -0.0009868862 | 2 | 1.701586 | 1 | 60 | 150 | Fe3+_ion
0 | 2517.9 | 0.03976058 | -0.001001586 | 2 | 1.701586 | 1 | 60 | 150 | Fe3+_ion
0 | 2000 | 0.03991246 | -0.001017434 | 2 | 1.701586 | 1 | 60 | 150 | Fe3+_ion
0 | 1588.7 | 0.03999443 | -0.001009654 | 2 | 1.701586 | 1 | 60 | 150 | Fe3+_ion
0 | 1261.9 | 0.04011194 | -0.001052683 | 2 | 1.701586 | 1 | 60 | 150 | Fe3+_ion
0 | 1002.4 | 0.04023374 | -0.001140667 | 2 | 1.701586 | 1 | 60 | 150 | Fe3+_ion
0 | 796.21 | 0.04036317 | -0.001215508 | 2 | 1.701586 | 1 | 60 | 150 | Fe3+_ion
0 | 632.46 | 0.04051667 | -0.001319888 | 2 | 1.701586 | 1 | 60 | 150 | Fe3+_ion
0 | 502.38 | 0.04067804 | -0.00143539 | 2 | 1.701586 | 1 | 60 | 150 | Fe3+_ion
0 | 399.05 | 0.0408886 | -0.001570588 | 2 | 1.701586 | 1 | 60 | 150 | Fe3+_ion
0 | 316.98 | 0.04107474 | -0.001716344 | 2 | 1.701586 | 1 | 60 | 150 | Fe3+_ion
0 | 251.79 | 0.04130949 | -0.001868663 | 2 | 1.701586 | 1 | 60 | 150 | Fe3+_ion
0 | 200 | 0.04156623 | -0.002097136 | 2 | 1.701586 | 1 | 60 | 150 | Fe3+_ion
0 | 158.87 | 0.04184801 | -0.002327067 | 2 | 1.701586 | 1 | 60 | 150 | Fe3+_ion
0 | 126.19 | 0.04218985 | -0.002569448 | 2 | 1.701586 | 1 | 60 | 150 | Fe3+_ion
0 | 100.24 | 0.04260368 | -0.002820345 | 2 | 1.701586 | 1 | 60 | 150 | Fe3+_ion
0 | 79.621 | 0.04308727 | -0.003063192 | 2 | 1.701586 | 1 | 60 | 150 | Fe3+_ion
0 | 63.246 | 0.04364118 | -0.00328238 | 2 | 1.701586 | 1 | 60 | 150 | Fe3+_ion
0 | 50.238 | 0.04427145 | -0.003446628 | 2 | 1.701586 | 1 | 60 | 150 | Fe3+_ion
0 | 39.905 | 0.04493872 | -0.003548562 | 2 | 1.701586 | 1 | 60 | 150 | Fe3+_ion
0 | 31.698 | 0.04559781 | -0.003574234 | 2 | 1.701586 | 1 | 60 | 150 | Fe3+_ion
0 | 25.179 | 0.04625702 | -0.003519019 | 2 | 1.701586 | 1 | 60 | 150 | Fe3+_ion
0 | 20 | 0.0469406 | -0.003375879 | 2 | 1.701586 | 1 | 60 | 150 | Fe3+_ion
0 | 15.887 | 0.04766264 | -0.003136529 | 2 | 1.701586 | 1 | 60 | 150 | Fe3+_ion
0 | 12.619 | 0.04815354 | -0.003000304 | 2 | 1.701586 | 1 | 60 | 150 | Fe3+_ion
0 | 10.024 | 0.04868375 | -0.002848397 | 2 | 1.701586 | 1 | 60 | 150 | Fe3+_ion
0 | 7.9621 | 0.0490079 | -0.002736737 | 2 | 1.701586 | 1 | 60 | 150 | Fe3+_ion
0 | 6.3246 | 0.04940317 | -0.002636834 | 2 | 1.701586 | 1 | 60 | 150 | Fe3+_ion
0 | 5.0238 | 0.04983839 | -0.002489579 | 2 | 1.701586 | 1 | 60 | 150 | Fe3+_ion
0 | 3.9905 | 0.05011445 | -0.002371868 | 2 | 1.701586 | 1 | 60 | 150 | Fe3+_ion
0 | 3.1698 | 0.05059447 | -0.002372997 | 2 | 1.701586 | 1 | 60 | 150 | Fe3+_ion
0 | 2.5179 | 0.05078033 | -0.002339018 | 2 | 1.701586 | 1 | 60 | 150 | Fe3+_ion
0 | 2 | 0.05117151 | -0.002260846 | 2 | 1.701586 | 1 | 60 | 150 | Fe3+_ion
0 | 1.5887 | 0.05149566 | -0.002210377 | 2 | 1.701586 | 1 | 60 | 150 | Fe3+_ion
0 | 1.2619 | 0.05187112 | -0.002163701 | 2 | 1.701586 | 1 | 60 | 150 | Fe3+_ion
0 | 1.0024 | 0.05216726 | -0.002177911 | 2 | 1.701586 | 1 | 60 | 150 | Fe3+_ion
0 | 0.79621 | 0.052579 | -0.002092177 | 2 | 1.701586 | 1 | 60 | 150 | Fe3+_ion
0 | 0.63246 | 0.05285761 | -0.002090222 | 2 | 1.701586 | 1 | 60 | 150 | Fe3+_ion
0 | 0.50238 | 0.05316008 | -0.00206728 | 2 | 1.701586 | 1 | 60 | 150 | Fe3+_ion
0 | 0.39905 | 0.05356265 | -0.001920902 | 2 | 1.701586 | 1 | 60 | 150 | Fe3+_ion
0 | 0.31623 | 0.0538938 | -0.002002557 | 2 | 1.701586 | 1 | 60 | 150 | Fe3+_ion
0 | 0.25119 | 0.05412995 | -0.001877308 | 2 | 1.701586 | 1 | 60 | 150 | Fe3+_ion
0 | 0.2 | 0.05459433 | -0.001928251 | 2 | 1.701586 | 1 | 60 | 150 | Fe3+_ion
0 | 0.15849 | 0.05482678 | -0.001757676 | 2 | 1.701586 | 1 | 60 | 150 | Fe3+_ion
0 | 0.12619 | 0.05506176 | -0.00165383 | 2 | 1.701586 | 1 | 60 | 150 | Fe3+_ion
0 | 0.1 | 0.05533229 | -0.001554033 | 2 | 1.701586 | 1 | 60 | 150 | Fe3+_ion
0 | 0.079621 | 0.05554265 | -0.001395425 | 2 | 1.701586 | 1 | 60 | 150 | Fe3+_ion
0 | 0.063246 | 0.05566405 | -0.001256148 | 2 | 1.701586 | 1 | 60 | 150 | Fe3+_ion
0 | 0.050238 | 0.05582354 | -0.001170516 | 2 | 1.701586 | 1 | 60 | 150 | Fe3+_ion
0 | 0.039905 | 0.05603385 | -0.0008794883 | 2 | 1.701586 | 1 | 60 | 150 | Fe3+_ion
0 | 0.031698 | 0.05609524 | -0.0007554766 | 2 | 1.701586 | 1 | 60 | 150 | Fe3+_ion
0 | 0.025179 | 0.05619717 | -0.0006705387 | 2 | 1.701586 | 1 | 60 | 150 | Fe3+_ion
0 | 0.02 | 0.05637325 | -0.0005396349 | 2 | 1.701586 | 1 | 60 | 150 | Fe3+_ion
0 | 0.015887 | 0.0563078 | -0.0004086857 | 2 | 1.701586 | 1 | 60 | 150 | Fe3+_ion
0 | 0.012619 | 0.05650091 | -0.0004331132 | 2 | 1.701586 | 1 | 60 | 150 | Fe3+_ion
0 | 0.010024 | 0.05663362 | -0.000245502 | 2 | 1.701586 | 1 | 60 | 150 | Fe3+_ion
2 | 20000 | -0.03609823 | 0.03621679 | 2 | 1.710113 | 1 | 60 | 150 | Fe3+_ion
2 | 15890 | 0.03874437 | -0.00174169 | 2 | 1.710113 | 1 | 60 | 150 | Fe3+_ion
2 | 12619 | 0.03903402 | -0.001611055 | 2 | 1.710113 | 1 | 60 | 150 | Fe3+_ion
2 | 10020 | 0.03938128 | -0.001486696 | 2 | 1.710113 | 1 | 60 | 150 | Fe3+_ion
2 | 7962 | 0.03952229 | -0.001355291 | 2 | 1.710113 | 1 | 60 | 150 | Fe3+_ion
2 | 6324.6 | 0.03967002 | -0.001217659 | 2 | 1.710113 | 1 | 60 | 150 | Fe3+_ion
2 | 5023.8 | 0.03987359 | -0.001108698 | 2 | 1.710113 | 1 | 60 | 150 | Fe3+_ion
2 | 3991 | 0.04005494 | -0.00107067 | 2 | 1.710113 | 1 | 60 | 150 | Fe3+_ion
2 | 3169.8 | 0.040169 | -0.001040586 | 2 | 1.710113 | 1 | 60 | 150 | Fe3+_ion
2 | 2517.9 | 0.04033004 | -0.001064079 | 2 | 1.710113 | 1 | 60 | 150 | Fe3+_ion
2 | 2000 | 0.04045882 | -0.001058005 | 2 | 1.710113 | 1 | 60 | 150 | Fe3+_ion
2 | 1588.7 | 0.0405612 | -0.001040707 | 2 | 1.710113 | 1 | 60 | 150 | Fe3+_ion
2 | 1261.9 | 0.04067533 | -0.001089148 | 2 | 1.710113 | 1 | 60 | 150 | Fe3+_ion
2 | 1002.4 | 0.04081655 | -0.001158381 | 2 | 1.710113 | 1 | 60 | 150 | Fe3+_ion
2 | 796.21 | 0.04095508 | -0.001227047 | 2 | 1.710113 | 1 | 60 | 150 | Fe3+_ion
2 | 632.46 | 0.04109546 | -0.001343904 | 2 | 1.710113 | 1 | 60 | 150 | Fe3+_ion
2 | 502.38 | 0.04126569 | -0.00145099 | 2 | 1.710113 | 1 | 60 | 150 | Fe3+_ion
2 | 399.05 | 0.04145552 | -0.001590231 | 2 | 1.710113 | 1 | 60 | 150 | Fe3+_ion
2 | 316.98 | 0.04166095 | -0.00172358 | 2 | 1.710113 | 1 | 60 | 150 | Fe3+_ion
2 | 251.79 | 0.04190011 | -0.001898131 | 2 | 1.710113 | 1 | 60 | 150 | Fe3+_ion
2 | 200 | 0.04213989 | -0.002109433 | 2 | 1.710113 | 1 | 60 | 150 | Fe3+_ion
2 | 158.87 | 0.04241973 | -0.002334284 | 2 | 1.710113 | 1 | 60 | 150 | Fe3+_ion
2 | 126.19 | 0.04276931 | -0.002569265 | 2 | 1.710113 | 1 | 60 | 150 | Fe3+_ion
2 | 100.24 | 0.04318702 | -0.002832056 | 2 | 1.710113 | 1 | 60 | 150 | Fe3+_ion
2 | 79.621 | 0.04367082 | -0.003095702 | 2 | 1.710113 | 1 | 60 | 150 | Fe3+_ion
2 | 63.246 | 0.04422053 | -0.00332058 | 2 | 1.710113 | 1 | 60 | 150 | Fe3+_ion
2 | 50.238 | 0.04484242 | -0.003502848 | 2 | 1.710113 | 1 | 60 | 150 | Fe3+_ion
2 | 39.905 | 0.04551288 | -0.003616825 | 2 | 1.710113 | 1 | 60 | 150 | Fe3+_ion
2 | 31.698 | 0.04619114 | -0.003674168 | 2 | 1.710113 | 1 | 60 | 150 | Fe3+_ion
2 | 25.179 | 0.04687995 | -0.003651255 | 2 | 1.710113 | 1 | 60 | 150 | Fe3+_ion
2 | 20 | 0.04757438 | -0.003525261 | 2 | 1.710113 | 1 | 60 | 150 | Fe3+_ion
2 | 15.887 | 0.04826788 | -0.003273629 | 2 | 1.710113 | 1 | 60 | 150 | Fe3+_ion
2 | 12.619 | 0.04887682 | -0.003202342 | 2 | 1.710113 | 1 | 60 | 150 | Fe3+_ion
2 | 10.024 | 0.0492613 | -0.003105493 | 2 | 1.710113 | 1 | 60 | 150 | Fe3+_ion
2 | 7.9621 | 0.04981745 | -0.002924168 | 2 | 1.710113 | 1 | 60 | 150 | Fe3+_ion
2 | 6.3246 | 0.05023903 | -0.002852211 | 2 | 1.710113 | 1 | 60 | 150 | Fe3+_ion
2 | 5.0238 | 0.05069898 | -0.002799668 | 2 | 1.710113 | 1 | 60 | 150 | Fe3+_ion
2 | 3.9905 | 0.05102541 | -0.002715383 | 2 | 1.710113 | 1 | 60 | 150 | Fe3+_ion
2 | 3.1698 | 0.05144412 | -0.002718827 | 2 | 1.710113 | 1 | 60 | 150 | Fe3+_ion
2 | 2.5179 | 0.05194292 | -0.002668373 | 2 | 1.710113 | 1 | 60 | 150 | Fe3+_ion
2 | 2 | 0.05243912 | -0.002676091 | 2 | 1.710113 | 1 | 60 | 150 | Fe3+_ion
2 | 1.5887 | 0.05266097 | -0.002595222 | 2 | 1.710113 | 1 | 60 | 150 | Fe3+_ion
2 | 1.2619 | 0.05314228 | -0.002564334 | 2 | 1.710113 | 1 | 60 | 150 | Fe3+_ion
2 | 1.0024 | 0.05347438 | -0.002500399 | 2 | 1.710113 | 1 | 60 | 150 | Fe3+_ion
2 | 0.79621 | 0.05393911 | -0.002580901 | 2 | 1.710113 | 1 | 60 | 150 | Fe3+_ion
2 | 0.63246 | 0.05443945 | -0.002533424 | 2 | 1.710113 | 1 | 60 | 150 | Fe3+_ion
2 | 0.50238 | 0.05476487 | -0.002563736 | 2 | 1.710113 | 1 | 60 | 150 | Fe3+_ion
2 | 0.39905 | 0.05521839 | -0.002426978 | 2 | 1.710113 | 1 | 60 | 150 | Fe3+_ion
2 | 0.31623 | 0.05555616 | -0.002384283 | 2 | 1.710113 | 1 | 60 | 150 | Fe3+_ion
2 | 0.25119 | 0.05598058 | -0.00233581 | 2 | 1.710113 | 1 | 60 | 150 | Fe3+_ion
2 | 0.2 | 0.05639211 | -0.002210584 | 2 | 1.710113 | 1 | 60 | 150 | Fe3+_ion
2 | 0.15849 | 0.05678013 | -0.002181483 | 2 | 1.710113 | 1 | 60 | 150 | Fe3+_ion
2 | 0.12619 | 0.05703043 | -0.002062052 | 2 | 1.710113 | 1 | 60 | 150 | Fe3+_ion
2 | 0.1 | 0.05769569 | -0.001738443 | 2 | 1.710113 | 1 | 60 | 150 | Fe3+_ion
2 | 0.079621 | 0.05775621 | -0.001696232 | 2 | 1.710113 | 1 | 60 | 150 | Fe3+_ion
2 | 0.063246 | 0.05808136 | -0.001429601 | 2 | 1.710113 | 1 | 60 | 150 | Fe3+_ion
2 | 0.050238 | 0.05829092 | -0.001232002 | 2 | 1.710113 | 1 | 60 | 150 | Fe3+_ion
2 | 0.039905 | 0.05840271 | -0.001006614 | 2 | 1.710113 | 1 | 60 | 150 | Fe3+_ion
2 | 0.031698 | 0.05828899 | -0.0008810757 | 2 | 1.710113 | 1 | 60 | 150 | Fe3+_ion
2 | 0.025179 | 0.05868688 | -0.0007109865 | 2 | 1.710113 | 1 | 60 | 150 | Fe3+_ion
2 | 0.02 | 0.05867261 | -0.0005756603 | 2 | 1.710113 | 1 | 60 | 150 | Fe3+_ion
2 | 0.015887 | 0.05867191 | -0.0005375259 | 2 | 1.710113 | 1 | 60 | 150 | Fe3+_ion
2 | 0.012619 | 0.05870786 | -0.0004277343 | 2 | 1.710113 | 1 | 60 | 150 | Fe3+_ion
2 | 0.010024 | 0.05888531 | -0.000253663 | 2 | 1.710113 | 1 | 60 | 150 | Fe3+_ion
4 | 20000 | 0.0008681315 | 0.001035786 | 2 | 1.70844 | 1 | 60 | 150 | Fe3+_ion
4 | 15890 | 0.03904666 | -0.00183158 | 2 | 1.70844 | 1 | 60 | 150 | Fe3+_ion
4 | 12619 | 0.03940749 | -0.001695905 | 2 | 1.70844 | 1 | 60 | 150 | Fe3+_ion
4 | 10020 | 0.03973332 | -0.001572911 | 2 | 1.70844 | 1 | 60 | 150 | Fe3+_ion
4 | 7962 | 0.03995481 | -0.001436147 | 2 | 1.70844 | 1 | 60 | 150 | Fe3+_ion
4 | 6324.6 | 0.0401947 | -0.001313415 | 2 | 1.70844 | 1 | 60 | 150 | Fe3+_ion
4 | 5023.8 | 0.04043527 | -0.001215412 | 2 | 1.70844 | 1 | 60 | 150 | Fe3+_ion
4 | 3991 | 0.04064107 | -0.001185005 | 2 | 1.70844 | 1 | 60 | 150 | Fe3+_ion
4 | 3169.8 | 0.04081527 | -0.001113911 | 2 | 1.70844 | 1 | 60 | 150 | Fe3+_ion
4 | 2517.9 | 0.04099018 | -0.001133286 | 2 | 1.70844 | 1 | 60 | 150 | Fe3+_ion
4 | 2000 | 0.04113294 | -0.001110321 | 2 | 1.70844 | 1 | 60 | 150 | Fe3+_ion
4 | 1588.7 | 0.04125669 | -0.00109985 | 2 | 1.70844 | 1 | 60 | 150 | Fe3+_ion
4 | 1261.9 | 0.04138092 | -0.001142294 | 2 | 1.70844 | 1 | 60 | 150 | Fe3+_ion
4 | 1002.4 | 0.04150752 | -0.001199421 | 2 | 1.70844 | 1 | 60 | 150 | Fe3+_ion
4 | 796.21 | 0.04162453 | -0.001279987 | 2 | 1.70844 | 1 | 60 | 150 | Fe3+_ion
4 | 632.46 | 0.04180201 | -0.001385405 | 2 | 1.70844 | 1 | 60 | 150 | Fe3+_ion
4 | 502.38 | 0.0419705 | -0.001487638 | 2 | 1.70844 | 1 | 60 | 150 | Fe3+_ion
4 | 399.05 | 0.04215773 | -0.001622208 | 2 | 1.70844 | 1 | 60 | 150 | Fe3+_ion
4 | 316.98 | 0.0423745 | -0.001760475 | 2 | 1.70844 | 1 | 60 | 150 | Fe3+_ion
4 | 251.79 | 0.04263165 | -0.001915329 | 2 | 1.70844 | 1 | 60 | 150 | Fe3+_ion
4 | 200 | 0.04285738 | -0.002131822 | 2 | 1.70844 | 1 | 60 | 150 | Fe3+_ion
4 | 158.87 | 0.04317805 | -0.002357953 | 2 | 1.70844 | 1 | 60 | 150 | Fe3+_ion
4 | 126.19 | 0.04348558 | -0.002615875 | 2 | 1.70844 | 1 | 60 | 150 | Fe3+_ion
4 | 100.24 | 0.04389714 | -0.002885273 | 2 | 1.70844 | 1 | 60 | 150 | Fe3+_ion
4 | 79.621 | 0.04439426 | -0.003149126 | 2 | 1.70844 | 1 | 60 | 150 | Fe3+_ion
4 | 63.246 | 0.0449459 | -0.003379833 | 2 | 1.70844 | 1 | 60 | 150 | Fe3+_ion
4 | 50.238 | 0.04558452 | -0.003588142 | 2 | 1.70844 | 1 | 60 | 150 | Fe3+_ion
4 | 39.905 | 0.04625474 | -0.003732239 | 2 | 1.70844 | 1 | 60 | 150 | Fe3+_ion
4 | 31.698 | 0.04694678 | -0.00379783 | 2 | 1.70844 | 1 | 60 | 150 | Fe3+_ion
4 | 25.179 | 0.04766006 | -0.003800168 | 2 | 1.70844 | 1 | 60 | 150 | Fe3+_ion
4 | 20 | 0.04838537 | -0.003729642 | 2 | 1.70844 | 1 | 60 | 150 | Fe3+_ion
4 | 15.887 | 0.04911486 | -0.003581486 | 2 | 1.70844 | 1 | 60 | 150 | Fe3+_ion
4 | 12.619 | 0.04972738 | -0.003479101 | 2 | 1.70844 | 1 | 60 | 150 | Fe3+_ion
4 | 10.024 | 0.05029818 | -0.003374669 | 2 | 1.70844 | 1 | 60 | 150 | Fe3+_ion
4 | 7.9621 | 0.05082912 | -0.003317337 | 2 | 1.70844 | 1 | 60 | 150 | Fe3+_ion
4 | 6.3246 | 0.05133253 | -0.003265921 | 2 | 1.70844 | 1 | 60 | 150 | Fe3+_ion
4 | 5.0238 | 0.05182541 | -0.00328309 | 2 | 1.70844 | 1 | 60 | 150 | Fe3+_ion
4 | 3.9905 | 0.0522512 | -0.00320111 | 2 | 1.70844 | 1 | 60 | 150 | Fe3+_ion
4 | 3.1698 | 0.05280469 | -0.003161731 | 2 | 1.70844 | 1 | 60 | 150 | Fe3+_ion
4 | 2.5179 | 0.05331733 | -0.003115085 | 2 | 1.70844 | 1 | 60 | 150 | Fe3+_ion
4 | 2 | 0.05380644 | -0.003188452 | 2 | 1.70844 | 1 | 60 | 150 | Fe3+_ion
4 | 1.5887 | 0.0544103 | -0.003146507 | 2 | 1.70844 | 1 | 60 | 150 | Fe3+_ion
4 | 1.2619 | 0.05493219 | -0.00314654 | 2 | 1.70844 | 1 | 60 | 150 | Fe3+_ion
4 | 1.0024 | 0.05528455 | -0.003093142 | 2 | 1.70844 | 1 | 60 | 150 | Fe3+_ion
4 | 0.79621 | 0.05591518 | -0.003080139 | 2 | 1.70844 | 1 | 60 | 150 | Fe3+_ion
4 | 0.63246 | 0.05643858 | -0.003098187 | 2 | 1.70844 | 1 | 60 | 150 | Fe3+_ion
4 | 0.50238 | 0.05694849 | -0.003110074 | 2 | 1.70844 | 1 | 60 | 150 | Fe3+_ion
4 | 0.39905 | 0.05741048 | -0.003066174 | 2 | 1.70844 | 1 | 60 | 150 | Fe3+_ion
4 | 0.31623 | 0.05794523 | -0.003021642 | 2 | 1.70844 | 1 | 60 | 150 | Fe3+_ion
4 | 0.25119 | 0.05854566 | -0.00299345 | 2 | 1.70844 | 1 | 60 | 150 | Fe3+_ion
4 | 0.2 | 0.0590769 | -0.002782419 | 2 | 1.70844 | 1 | 60 | 150 | Fe3+_ion
4 | 0.15849 | 0.05931982 | -0.002690279 | 2 | 1.70844 | 1 | 60 | 150 | Fe3+_ion
4 | 0.12619 | 0.05997618 | -0.002501687 | 2 | 1.70844 | 1 | 60 | 150 | Fe3+_ion
4 | 0.1 | 0.06035066 | -0.00228678 | 2 | 1.70844 | 1 | 60 | 150 | Fe3+_ion
4 | 0.079621 | 0.06065956 | -0.002092017 | 2 | 1.70844 | 1 | 60 | 150 | Fe3+_ion
4 | 0.063246 | 0.06110169 | -0.001942517 | 2 | 1.70844 | 1 | 60 | 150 | Fe3+_ion
4 | 0.050238 | 0.0612508 | -0.001717924 | 2 | 1.70844 | 1 | 60 | 150 | Fe3+_ion
4 | 0.039905 | 0.06157819 | -0.001228292 | 2 | 1.70844 | 1 | 60 | 150 | Fe3+_ion
4 | 0.031698 | 0.0616271 | -0.001111073 | 2 | 1.70844 | 1 | 60 | 150 | Fe3+_ion
4 | 0.025179 | 0.0618213 | -0.0008565965 | 2 | 1.70844 | 1 | 60 | 150 | Fe3+_ion
4 | 0.02 | 0.06200387 | -0.00060688 | 2 | 1.70844 | 1 | 60 | 150 | Fe3+_ion
4 | 0.015887 | 0.06199545 | -0.0006065073 | 2 | 1.70844 | 1 | 60 | 150 | Fe3+_ion
4 | 0.012619 | 0.0621583 | -0.0004067562 | 2 | 1.70844 | 1 | 60 | 150 | Fe3+_ion
4 | 0.010024 | 0.06242977 | -0.0003396799 | 2 | 1.70844 | 1 | 60 | 150 | Fe3+_ion
6 | 20000 | 0.00424563 | -0.001360856 | 2 | 1.724255 | 1 | 60 | 150 | Fe3+_ion
6 | 15890 | 0.03906467 | -0.001891427 | 2 | 1.724255 | 1 | 60 | 150 | Fe3+_ion
6 | 12619 | 0.0395195 | -0.001798702 | 2 | 1.724255 | 1 | 60 | 150 | Fe3+_ion
6 | 10020 | 0.03997974 | -0.001613851 | 2 | 1.724255 | 1 | 60 | 150 | Fe3+_ion
6 | 7962 | 0.04040745 | -0.00156984 | 2 | 1.724255 | 1 | 60 | 150 | Fe3+_ion
6 | 6324.6 | 0.04078163 | -0.001446259 | 2 | 1.724255 | 1 | 60 | 150 | Fe3+_ion
6 | 5023.8 | 0.04108587 | -0.001359581 | 2 | 1.724255 | 1 | 60 | 150 | Fe3+_ion
6 | 3991 | 0.04134378 | -0.001335315 | 2 | 1.724255 | 1 | 60 | 150 | Fe3+_ion
6 | 3169.8 | 0.04154873 | -0.001252699 | 2 | 1.724255 | 1 | 60 | 150 | Fe3+_ion
6 | 2517.9 | 0.04176722 | -0.001240647 | 2 | 1.724255 | 1 | 60 | 150 | Fe3+_ion
6 | 2000 | 0.04191146 | -0.001237544 | 2 | 1.724255 | 1 | 60 | 150 | Fe3+_ion
6 | 1588.7 | 0.04205772 | -0.001200263 | 2 | 1.724255 | 1 | 60 | 150 | Fe3+_ion
6 | 1261.9 | 0.04219785 | -0.001213388 | 2 | 1.724255 | 1 | 60 | 150 | Fe3+_ion
6 | 1002.4 | 0.04232775 | -0.00128152 | 2 | 1.724255 | 1 | 60 | 150 | Fe3+_ion
6 | 796.21 | 0.0424957 | -0.001353423 | 2 | 1.724255 | 1 | 60 | 150 | Fe3+_ion
6 | 632.46 | 0.04266892 | -0.001448715 | 2 | 1.724255 | 1 | 60 | 150 | Fe3+_ion
6 | 502.38 | 0.04285082 | -0.001565396 | 2 | 1.724255 | 1 | 60 | 150 | Fe3+_ion
6 | 399.05 | 0.04306328 | -0.001682444 | 2 | 1.724255 | 1 | 60 | 150 | Fe3+_ion
6 | 316.98 | 0.04326155 | -0.001830544 | 2 | 1.724255 | 1 | 60 | 150 | Fe3+_ion
6 | 251.79 | 0.04348088 | -0.002011798 | 2 | 1.724255 | 1 | 60 | 150 | Fe3+_ion
6 | 200 | 0.04374349 | -0.00220028 | 2 | 1.724255 | 1 | 60 | 150 | Fe3+_ion
6 | 158.87 | 0.0440558 | -0.002423877 | 2 | 1.724255 | 1 | 60 | 150 | Fe3+_ion
6 | 126.19 | 0.04440116 | -0.002695066 | 2 | 1.724255 | 1 | 60 | 150 | Fe3+_ion
6 | 100.24 | 0.04482129 | -0.002979631 | 2 | 1.724255 | 1 | 60 | 150 | Fe3+_ion
6 | 79.621 | 0.04531382 | -0.003260732 | 2 | 1.724255 | 1 | 60 | 150 | Fe3+_ion
6 | 63.246 | 0.0458727 | -0.003514765 | 2 | 1.724255 | 1 | 60 | 150 | Fe3+_ion
6 | 50.238 | 0.04652515 | -0.003738993 | 2 | 1.724255 | 1 | 60 | 150 | Fe3+_ion
6 | 39.905 | 0.04722988 | -0.003914972 | 2 | 1.724255 | 1 | 60 | 150 | Fe3+_ion
6 | 31.698 | 0.04794519 | -0.004034935 | 2 | 1.724255 | 1 | 60 | 150 | Fe3+_ion
6 | 25.179 | 0.0486887 | -0.00408566 | 2 | 1.724255 | 1 | 60 | 150 | Fe3+_ion
6 | 20 | 0.04946033 | -0.004046926 | 2 | 1.724255 | 1 | 60 | 150 | Fe3+_ion
6 | 15.887 | 0.05026069 | -0.003899658 | 2 | 1.724255 | 1 | 60 | 150 | Fe3+_ion
6 | 12.619 | 0.05098741 | -0.003822698 | 2 | 1.724255 | 1 | 60 | 150 | Fe3+_ion
6 | 10.024 | 0.05156957 | -0.003841377 | 2 | 1.724255 | 1 | 60 | 150 | Fe3+_ion
6 | 7.9621 | 0.05208428 | -0.003822996 | 2 | 1.724255 | 1 | 60 | 150 | Fe3+_ion
6 | 6.3246 | 0.0527751 | -0.003739937 | 2 | 1.724255 | 1 | 60 | 150 | Fe3+_ion
6 | 5.0238 | 0.05326912 | -0.003815893 | 2 | 1.724255 | 1 | 60 | 150 | Fe3+_ion
6 | 3.9905 | 0.05397346 | -0.003799517 | 2 | 1.724255 | 1 | 60 | 150 | Fe3+_ion
6 | 3.1698 | 0.05464076 | -0.003853007 | 2 | 1.724255 | 1 | 60 | 150 | Fe3+_ion
6 | 2.5179 | 0.05521619 | -0.003815551 | 2 | 1.724255 | 1 | 60 | 150 | Fe3+_ion
6 | 2 | 0.05585593 | -0.003839841 | 2 | 1.724255 | 1 | 60 | 150 | Fe3+_ion
6 | 1.5887 | 0.05643317 | -0.003902753 | 2 | 1.724255 | 1 | 60 | 150 | Fe3+_ion
6 | 1.2619 | 0.0571713 | -0.003940346 | 2 | 1.724255 | 1 | 60 | 150 | Fe3+_ion
6 | 1.0024 | 0.05767837 | -0.003897494 | 2 | 1.724255 | 1 | 60 | 150 | Fe3+_ion
6 | 0.79621 | 0.05847589 | -0.004066071 | 2 | 1.724255 | 1 | 60 | 150 | Fe3+_ion
6 | 0.63246 | 0.05923317 | -0.003950065 | 2 | 1.724255 | 1 | 60 | 150 | Fe3+_ion
6 | 0.50238 | 0.05995849 | -0.003999878 | 2 | 1.724255 | 1 | 60 | 150 | Fe3+_ion
6 | 0.39905 | 0.0605744 | -0.003765353 | 2 | 1.724255 | 1 | 60 | 150 | Fe3+_ion
6 | 0.31623 | 0.06122369 | -0.003802885 | 2 | 1.724255 | 1 | 60 | 150 | Fe3+_ion
6 | 0.25119 | 0.06184732 | -0.003791193 | 2 | 1.724255 | 1 | 60 | 150 | Fe3+_ion
6 | 0.2 | 0.06245786 | -0.003505772 | 2 | 1.724255 | 1 | 60 | 150 | Fe3+_ion
6 | 0.15849 | 0.06310944 | -0.003408584 | 2 | 1.724255 | 1 | 60 | 150 | Fe3+_ion
6 | 0.12619 | 0.06371969 | -0.003271504 | 2 | 1.724255 | 1 | 60 | 150 | Fe3+_ion
6 | 0.1 | 0.06418637 | -0.002898921 | 2 | 1.724255 | 1 | 60 | 150 | Fe3+_ion
6 | 0.079621 | 0.06471057 | -0.00260531 | 2 | 1.724255 | 1 | 60 | 150 | Fe3+_ion
6 | 0.063246 | 0.0649756 | -0.002284487 | 2 | 1.724255 | 1 | 60 | 150 | Fe3+_ion
6 | 0.050238 | 0.06531921 | -0.001962976 | 2 | 1.724255 | 1 | 60 | 150 | Fe3+_ion
6 | 0.039905 | 0.06567922 | -0.001560031 | 2 | 1.724255 | 1 | 60 | 150 | Fe3+_ion
6 | 0.031698 | 0.0658372 | -0.00136637 | 2 | 1.724255 | 1 | 60 | 150 | Fe3+_ion
6 | 0.025179 | 0.06604991 | -0.001088385 | 2 | 1.724255 | 1 | 60 | 150 | Fe3+_ion
6 | 0.02 | 0.06612631 | -0.001001597 | 2 | 1.724255 | 1 | 60 | 150 | Fe3+_ion
6 | 0.015887 | 0.06622366 | -0.0006498094 | 2 | 1.724255 | 1 | 60 | 150 | Fe3+_ion
6 | 0.012619 | 0.0660194 | -0.0003658281 | 2 | 1.724255 | 1 | 60 | 150 | Fe3+_ion
6 | 0.010024 | 0.06624668 | -0.000394952 | 2 | 1.724255 | 1 | 60 | 150 | Fe3+_ion