## Sheet1
Time(h) | Freq | Zreal | Zimag | ppm | mean_voltage | current | temperature | flow | Label
0 | 19980.47 | 0.0440892 | 0.0184068 | 2 | 2.022597 | 1 | 60 | 150 | Na+_ion
0 | 15878.91 | 0.0442039 | 0.0142871 | 2 | 2.022597 | 1 | 60 | 150 | Na+_ion
0 | 12597.66 | 0.044304 | 0.0109656 | 2 | 2.022597 | 1 | 60 | 150 | Na+_ion
0 | 10019.53 | 0.0444184 | 0.0082989 | 2 | 2.022597 | 1 | 60 | 150 | Na+_ion
0 | 7928.241 | 0.0446157 | 0.0060726 | 2 | 2.022597 | 1 | 60 | 150 | Na+_ion
0 | 6307.871 | 0.0448153 | 0.0043066 | 2 | 2.022597 | 1 | 60 | 150 | Na+_ion
0 | 5034.722 | 0.04505 | 0.0028482 | 2 | 2.022597 | 1 | 60 | 150 | Na+_ion
0 | 3993.056 | 0.0453177 | 0.0016072 | 2 | 2.022597 | 1 | 60 | 150 | Na+_ion
0 | 3144.055 | 0.0456177 | 0.0005294 | 2 | 2.022597 | 1 | 60 | 150 | Na+_ion
0 | 2519.531 | 0.0459126 | -0.0003367 | 2 | 2.022597 | 1 | 60 | 150 | Na+_ion
0 | 2000.762 | 0.0462384 | -0.0011486 | 2 | 2.022597 | 1 | 60 | 150 | Na+_ion
0 | 1580.669 | 0.0465844 | -0.0019187 | 2 | 2.022597 | 1 | 60 | 150 | Na+_ion
0 | 1253.634 | 0.046961 | -0.0026594 | 2 | 2.022597 | 1 | 60 | 150 | Na+_ion
0 | 1000.702 | 0.0473641 | -0.0033959 | 2 | 2.022597 | 1 | 60 | 150 | Na+_ion
0 | 790.0281 | 0.0478565 | -0.0041949 | 2 | 2.022597 | 1 | 60 | 150 | Na+_ion
0 | 628.811 | 0.0483297 | -0.0050349 | 2 | 2.022597 | 1 | 60 | 150 | Na+_ion
0 | 502.2321 | 0.0488964 | -0.0059378 | 2 | 2.022597 | 1 | 60 | 150 | Na+_ion
0 | 400.1524 | 0.0494783 | -0.0069811 | 2 | 2.022597 | 1 | 60 | 150 | Na+_ion
0 | 315.5048 | 0.0501644 | -0.0082306 | 2 | 2.022597 | 1 | 60 | 150 | Na+_ion
0 | 252.0161 | 0.0509059 | -0.0096087 | 2 | 2.022597 | 1 | 60 | 150 | Na+_ion
0 | 200.3205 | 0.0517097 | -0.0112641 | 2 | 2.022597 | 1 | 60 | 150 | Na+_ion
0 | 158.0056 | 0.0526706 | -0.0133434 | 2 | 2.022597 | 1 | 60 | 150 | Na+_ion
0 | 125.558 | 0.0537097 | -0.0157676 | 2 | 2.022597 | 1 | 60 | 150 | Na+_ion
0 | 99.734 | 0.0549318 | -0.0187418 | 2 | 2.022597 | 1 | 60 | 150 | Na+_ion
0 | 79.44915 | 0.0568592 | -0.0220678 | 2 | 2.022597 | 1 | 60 | 150 | Na+_ion
0 | 62.91946 | 0.0586009 | -0.0264021 | 2 | 2.022597 | 1 | 60 | 150 | Na+_ion
0 | 49.86702 | 0.0611304 | -0.0313641 | 2 | 2.022597 | 1 | 60 | 150 | Na+_ion
0 | 38.42213 | 0.0644257 | -0.0381842 | 2 | 2.022597 | 1 | 60 | 150 | Na+_ion
0 | 31.25 | 0.0676524 | -0.044572 | 2 | 2.022597 | 1 | 60 | 150 | Na+_ion
0 | 24.93351 | 0.0722948 | -0.0524728 | 2 | 2.022597 | 1 | 60 | 150 | Na+_ion
0 | 20.03205 | 0.0773467 | -0.0615636 | 2 | 2.022597 | 1 | 60 | 150 | Na+_ion
0 | 15.625 | 0.0844364 | -0.0734939 | 2 | 2.022597 | 1 | 60 | 150 | Na+_ion
0 | 12.46675 | 0.0920209 | -0.0862063 | 2 | 2.022597 | 1 | 60 | 150 | Na+_ion
0 | 9.9734 | 0.1013947 | -0.1004211 | 2 | 2.022597 | 1 | 60 | 150 | Na+_ion
0 | 7.971939 | 0.1138858 | -0.1163349 | 2 | 2.022597 | 1 | 60 | 150 | Na+_ion
0 | 6.351626 | 0.1282804 | -0.1340263 | 2 | 2.022597 | 1 | 60 | 150 | Na+_ion
0 | 5.013369 | 0.1455783 | -0.1543985 | 2 | 2.022597 | 1 | 60 | 150 | Na+_ion
0 | 3.985969 | 0.1671661 | -0.1753917 | 2 | 2.022597 | 1 | 60 | 150 | Na+_ion
0 | 3.175813 | 0.1926906 | -0.1967963 | 2 | 2.022597 | 1 | 60 | 150 | Na+_ion
0 | 2.516103 | 0.2225096 | -0.214627 | 2 | 2.022597 | 1 | 60 | 150 | Na+_ion
0 | 1.99553 | 0.2564525 | -0.2362738 | 2 | 2.022597 | 1 | 60 | 150 | Na+_ion
0 | 1.587906 | 0.2938696 | -0.25297 | 2 | 2.022597 | 1 | 60 | 150 | Na+_ion
0 | 1.258052 | 0.3315974 | -0.2638261 | 2 | 2.022597 | 1 | 60 | 150 | Na+_ion
0 | 0.997765 | 0.3687149 | -0.2667154 | 2 | 2.022597 | 1 | 60 | 150 | Na+_ion
0 | 0.7927448 | 0.3996184 | -0.2652119 | 2 | 2.022597 | 1 | 60 | 150 | Na+_ion
0 | 0.6290258 | 0.4276462 | -0.258306 | 2 | 2.022597 | 1 | 60 | 150 | Na+_ion
0 | 0.4988825 | 0.4505537 | -0.2468788 | 2 | 2.022597 | 1 | 60 | 150 | Na+_ion
0 | 0.3985969 | 0.4665776 | -0.2320246 | 2 | 2.022597 | 1 | 60 | 150 | Na+_ion
0 | 0.316723 | 0.4782655 | -0.2145733 | 2 | 2.022597 | 1 | 60 | 150 | Na+_ion
0 | 0.2514753 | 0.4859591 | -0.1959845 | 2 | 2.022597 | 1 | 60 | 150 | Na+_ion
0 | 0.1999787 | 0.4880524 | -0.175757 | 2 | 2.022597 | 1 | 60 | 150 | Na+_ion
0 | 0.1587906 | 0.4879401 | -0.1551357 | 2 | 2.022597 | 1 | 60 | 150 | Na+_ion
0 | 0.1260081 | 0.4832708 | -0.1336595 | 2 | 2.022597 | 1 | 60 | 150 | Na+_ion
0 | 0.1001603 | 0.476794 | -0.1132461 | 2 | 2.022597 | 1 | 60 | 150 | Na+_ion
0 | 0.0795031 | 0.4687543 | -0.0923894 | 2 | 2.022597 | 1 | 60 | 150 | Na+_ion
0 | 0.0631398 | 0.4660368 | -0.0729583 | 2 | 2.022597 | 1 | 60 | 150 | Na+_ion
0 | 0.050123 | 0.4625004 | -0.0552894 | 2 | 2.022597 | 1 | 60 | 150 | Na+_ion
0 | 0.0398326 | 0.455103 | -0.0392579 | 2 | 2.022597 | 1 | 60 | 150 | Na+_ion
0 | 0.0316381 | 0.4489791 | -0.0249623 | 2 | 2.022597 | 1 | 60 | 150 | Na+_ion
0 | 0.025126 | 0.440021 | -0.0134011 | 2 | 2.022597 | 1 | 60 | 150 | Na+_ion
0 | 0.019957 | 0.4336934 | -0.0028404 | 2 | 2.022597 | 1 | 60 | 150 | Na+_ion
0 | 0.015849 | 0.4278675 | 0.0054383 | 2 | 2.022597 | 1 | 60 | 150 | Na+_ion
0 | 0.01259 | 0.4257655 | 0.0130862 | 2 | 2.022597 | 1 | 60 | 150 | Na+_ion
0 | 0.0100006 | 0.4211344 | 0.019658 | 2 | 2.022597 | 1 | 60 | 150 | Na+_ion
2 | 19980.47 | 0.0441919 | 0.0183856 | 2 | 2.016743 | 1 | 60 | 150 | Na+_ion
2 | 15878.91 | 0.0442315 | 0.0142885 | 2 | 2.016743 | 1 | 60 | 150 | Na+_ion
2 | 12597.66 | 0.0443323 | 0.0109416 | 2 | 2.016743 | 1 | 60 | 150 | Na+_ion
2 | 10019.53 | 0.0444692 | 0.0082646 | 2 | 2.016743 | 1 | 60 | 150 | Na+_ion
2 | 7928.241 | 0.0447032 | 0.0060646 | 2 | 2.016743 | 1 | 60 | 150 | Na+_ion
2 | 6307.871 | 0.0448946 | 0.0042772 | 2 | 2.016743 | 1 | 60 | 150 | Na+_ion
2 | 5034.722 | 0.0451427 | 0.0028224 | 2 | 2.016743 | 1 | 60 | 150 | Na+_ion
2 | 3993.056 | 0.0453864 | 0.001582 | 2 | 2.016743 | 1 | 60 | 150 | Na+_ion
2 | 3144.055 | 0.045687 | 0.0005005 | 2 | 2.016743 | 1 | 60 | 150 | Na+_ion
2 | 2519.531 | 0.0459878 | -0.0003692 | 2 | 2.016743 | 1 | 60 | 150 | Na+_ion
2 | 2000.762 | 0.0463114 | -0.0011791 | 2 | 2.016743 | 1 | 60 | 150 | Na+_ion
2 | 1580.669 | 0.0466677 | -0.0019479 | 2 | 2.016743 | 1 | 60 | 150 | Na+_ion
2 | 1253.634 | 0.047036 | -0.0026906 | 2 | 2.016743 | 1 | 60 | 150 | Na+_ion
2 | 1000.702 | 0.0474466 | -0.0034331 | 2 | 2.016743 | 1 | 60 | 150 | Na+_ion
2 | 790.0281 | 0.0479115 | -0.0042365 | 2 | 2.016743 | 1 | 60 | 150 | Na+_ion
2 | 628.811 | 0.0484317 | -0.0050873 | 2 | 2.016743 | 1 | 60 | 150 | Na+_ion
2 | 502.2321 | 0.0489763 | -0.0059748 | 2 | 2.016743 | 1 | 60 | 150 | Na+_ion
2 | 400.1524 | 0.0495846 | -0.0070231 | 2 | 2.016743 | 1 | 60 | 150 | Na+_ion
2 | 315.5048 | 0.0503055 | -0.0082647 | 2 | 2.016743 | 1 | 60 | 150 | Na+_ion
2 | 252.0161 | 0.0510007 | -0.0096378 | 2 | 2.016743 | 1 | 60 | 150 | Na+_ion
2 | 200.3205 | 0.0518144 | -0.0113063 | 2 | 2.016743 | 1 | 60 | 150 | Na+_ion
2 | 158.0056 | 0.0527754 | -0.0133668 | 2 | 2.016743 | 1 | 60 | 150 | Na+_ion
2 | 125.558 | 0.0538369 | -0.0158101 | 2 | 2.016743 | 1 | 60 | 150 | Na+_ion
2 | 99.734 | 0.0551047 | -0.0187507 | 2 | 2.016743 | 1 | 60 | 150 | Na+_ion
2 | 79.44915 | 0.0570106 | -0.0220553 | 2 | 2.016743 | 1 | 60 | 150 | Na+_ion
2 | 62.91946 | 0.0589717 | -0.0263106 | 2 | 2.016743 | 1 | 60 | 150 | Na+_ion
2 | 49.86702 | 0.0612991 | -0.0313859 | 2 | 2.016743 | 1 | 60 | 150 | Na+_ion
2 | 38.42213 | 0.064735 | -0.0380983 | 2 | 2.016743 | 1 | 60 | 150 | Na+_ion
2 | 31.25 | 0.0679767 | -0.0444816 | 2 | 2.016743 | 1 | 60 | 150 | Na+_ion
2 | 24.93351 | 0.0724988 | -0.0525261 | 2 | 2.016743 | 1 | 60 | 150 | Na+_ion
2 | 20.03205 | 0.0775784 | -0.0616798 | 2 | 2.016743 | 1 | 60 | 150 | Na+_ion
2 | 15.625 | 0.0847406 | -0.0736746 | 2 | 2.016743 | 1 | 60 | 150 | Na+_ion
2 | 12.46675 | 0.0926647 | -0.0861422 | 2 | 2.016743 | 1 | 60 | 150 | Na+_ion
2 | 9.9734 | 0.1023661 | -0.1001875 | 2 | 2.016743 | 1 | 60 | 150 | Na+_ion
2 | 7.971939 | 0.1137963 | -0.1161086 | 2 | 2.016743 | 1 | 60 | 150 | Na+_ion
2 | 6.351626 | 0.1287256 | -0.1333274 | 2 | 2.016743 | 1 | 60 | 150 | Na+_ion
2 | 5.013369 | 0.146267 | -0.1534427 | 2 | 2.016743 | 1 | 60 | 150 | Na+_ion
2 | 3.985969 | 0.1673652 | -0.1738038 | 2 | 2.016743 | 1 | 60 | 150 | Na+_ion
2 | 3.175813 | 0.1925277 | -0.1947307 | 2 | 2.016743 | 1 | 60 | 150 | Na+_ion
2 | 2.516103 | 0.2219744 | -0.2124811 | 2 | 2.016743 | 1 | 60 | 150 | Na+_ion
2 | 1.99553 | 0.2552169 | -0.2328458 | 2 | 2.016743 | 1 | 60 | 150 | Na+_ion
2 | 1.587906 | 0.2917529 | -0.2491389 | 2 | 2.016743 | 1 | 60 | 150 | Na+_ion
2 | 1.258052 | 0.3296924 | -0.2597646 | 2 | 2.016743 | 1 | 60 | 150 | Na+_ion
2 | 0.997765 | 0.3661133 | -0.2634574 | 2 | 2.016743 | 1 | 60 | 150 | Na+_ion
2 | 0.7927448 | 0.3980191 | -0.2621091 | 2 | 2.016743 | 1 | 60 | 150 | Na+_ion
2 | 0.6290258 | 0.4259094 | -0.2558388 | 2 | 2.016743 | 1 | 60 | 150 | Na+_ion
2 | 0.4988825 | 0.4483247 | -0.2448637 | 2 | 2.016743 | 1 | 60 | 150 | Na+_ion
2 | 0.3985969 | 0.4657005 | -0.2308948 | 2 | 2.016743 | 1 | 60 | 150 | Na+_ion
2 | 0.316723 | 0.4780765 | -0.2133539 | 2 | 2.016743 | 1 | 60 | 150 | Na+_ion
2 | 0.2514753 | 0.4855745 | -0.1951879 | 2 | 2.016743 | 1 | 60 | 150 | Na+_ion
2 | 0.1999787 | 0.4884768 | -0.1745225 | 2 | 2.016743 | 1 | 60 | 150 | Na+_ion
2 | 0.1587906 | 0.4876021 | -0.1543219 | 2 | 2.016743 | 1 | 60 | 150 | Na+_ion
2 | 0.1260081 | 0.4832668 | -0.1326695 | 2 | 2.016743 | 1 | 60 | 150 | Na+_ion
2 | 0.1001603 | 0.4769788 | -0.1118736 | 2 | 2.016743 | 1 | 60 | 150 | Na+_ion
2 | 0.0795031 | 0.4689163 | -0.0922271 | 2 | 2.016743 | 1 | 60 | 150 | Na+_ion
2 | 0.0631398 | 0.4663283 | -0.0727336 | 2 | 2.016743 | 1 | 60 | 150 | Na+_ion
2 | 0.050123 | 0.4607246 | -0.0552904 | 2 | 2.016743 | 1 | 60 | 150 | Na+_ion
2 | 0.0398326 | 0.4542258 | -0.0388383 | 2 | 2.016743 | 1 | 60 | 150 | Na+_ion
2 | 0.0316381 | 0.4455003 | -0.0250846 | 2 | 2.016743 | 1 | 60 | 150 | Na+_ion
2 | 0.025126 | 0.4385379 | -0.0138302 | 2 | 2.016743 | 1 | 60 | 150 | Na+_ion
2 | 0.019957 | 0.4304185 | -0.0028397 | 2 | 2.016743 | 1 | 60 | 150 | Na+_ion
2 | 0.015849 | 0.4269376 | 0.0059703 | 2 | 2.016743 | 1 | 60 | 150 | Na+_ion
2 | 0.01259 | 0.422096 | 0.0129673 | 2 | 2.016743 | 1 | 60 | 150 | Na+_ion
2 | 0.0100006 | 0.4217613 | 0.01969 | 2 | 2.016743 | 1 | 60 | 150 | Na+_ion
4 | 19980.47 | 0.044144 | 0.0183645 | 2 | 2.01174 | 1 | 60 | 150 | Na+_ion
4 | 15878.91 | 0.0442865 | 0.0142702 | 2 | 2.01174 | 1 | 60 | 150 | Na+_ion
4 | 12597.66 | 0.0443564 | 0.010925 | 2 | 2.01174 | 1 | 60 | 150 | Na+_ion
4 | 10019.53 | 0.044487 | 0.0082516 | 2 | 2.01174 | 1 | 60 | 150 | Na+_ion
4 | 7928.241 | 0.0446994 | 0.0060409 | 2 | 2.01174 | 1 | 60 | 150 | Na+_ion
4 | 6307.871 | 0.0449222 | 0.0042546 | 2 | 2.01174 | 1 | 60 | 150 | Na+_ion
4 | 5034.722 | 0.0451191 | 0.002802 | 2 | 2.01174 | 1 | 60 | 150 | Na+_ion
4 | 3993.056 | 0.0454073 | 0.0015522 | 2 | 2.01174 | 1 | 60 | 150 | Na+_ion
4 | 3144.055 | 0.0456982 | 0.0004711 | 2 | 2.01174 | 1 | 60 | 150 | Na+_ion
4 | 2519.531 | 0.046001 | -0.0003993 | 2 | 2.01174 | 1 | 60 | 150 | Na+_ion
4 | 2000.762 | 0.0463401 | -0.0012098 | 2 | 2.01174 | 1 | 60 | 150 | Na+_ion
4 | 1580.669 | 0.0467016 | -0.0019807 | 2 | 2.01174 | 1 | 60 | 150 | Na+_ion
4 | 1253.634 | 0.0470821 | -0.0027215 | 2 | 2.01174 | 1 | 60 | 150 | Na+_ion
4 | 1000.702 | 0.0474869 | -0.003459 | 2 | 2.01174 | 1 | 60 | 150 | Na+_ion
4 | 790.0281 | 0.0479495 | -0.0042703 | 2 | 2.01174 | 1 | 60 | 150 | Na+_ion
4 | 628.811 | 0.0484449 | -0.0051146 | 2 | 2.01174 | 1 | 60 | 150 | Na+_ion
4 | 502.2321 | 0.0490338 | -0.0060057 | 2 | 2.01174 | 1 | 60 | 150 | Na+_ion
4 | 400.1524 | 0.049632 | -0.0070395 | 2 | 2.01174 | 1 | 60 | 150 | Na+_ion
4 | 315.5048 | 0.0503502 | -0.0082744 | 2 | 2.01174 | 1 | 60 | 150 | Na+_ion
4 | 252.0161 | 0.0510678 | -0.0096487 | 2 | 2.01174 | 1 | 60 | 150 | Na+_ion
4 | 200.3205 | 0.0518741 | -0.0113118 | 2 | 2.01174 | 1 | 60 | 150 | Na+_ion
4 | 158.0056 | 0.0528375 | -0.0133835 | 2 | 2.01174 | 1 | 60 | 150 | Na+_ion
4 | 125.558 | 0.053912 | -0.015789 | 2 | 2.01174 | 1 | 60 | 150 | Na+_ion
4 | 99.734 | 0.0551289 | -0.0187688 | 2 | 2.01174 | 1 | 60 | 150 | Na+_ion
4 | 79.44915 | 0.0570693 | -0.0220688 | 2 | 2.01174 | 1 | 60 | 150 | Na+_ion
4 | 62.91946 | 0.0589694 | -0.0263233 | 2 | 2.01174 | 1 | 60 | 150 | Na+_ion
4 | 49.86702 | 0.0614528 | -0.0313285 | 2 | 2.01174 | 1 | 60 | 150 | Na+_ion
4 | 38.42213 | 0.064784 | -0.0381103 | 2 | 2.01174 | 1 | 60 | 150 | Na+_ion
4 | 31.25 | 0.0679354 | -0.0445342 | 2 | 2.01174 | 1 | 60 | 150 | Na+_ion
4 | 24.93351 | 0.0725295 | -0.0524094 | 2 | 2.01174 | 1 | 60 | 150 | Na+_ion
4 | 20.03205 | 0.0772295 | -0.0615688 | 2 | 2.01174 | 1 | 60 | 150 | Na+_ion
4 | 15.625 | 0.0848795 | -0.0731153 | 2 | 2.01174 | 1 | 60 | 150 | Na+_ion
4 | 12.46675 | 0.0928461 | -0.0856717 | 2 | 2.01174 | 1 | 60 | 150 | Na+_ion
4 | 9.9734 | 0.1024776 | -0.0995621 | 2 | 2.01174 | 1 | 60 | 150 | Na+_ion
4 | 7.971939 | 0.1142414 | -0.1150279 | 2 | 2.01174 | 1 | 60 | 150 | Na+_ion
4 | 6.351626 | 0.1280416 | -0.1328202 | 2 | 2.01174 | 1 | 60 | 150 | Na+_ion
4 | 5.013369 | 0.1463227 | -0.1518064 | 2 | 2.01174 | 1 | 60 | 150 | Na+_ion
4 | 3.985969 | 0.1671984 | -0.1718722 | 2 | 2.01174 | 1 | 60 | 150 | Na+_ion
4 | 3.175813 | 0.1921744 | -0.1921877 | 2 | 2.01174 | 1 | 60 | 150 | Na+_ion
4 | 2.516103 | 0.2211357 | -0.2091136 | 2 | 2.01174 | 1 | 60 | 150 | Na+_ion
4 | 1.99553 | 0.25363 | -0.2288138 | 2 | 2.01174 | 1 | 60 | 150 | Na+_ion
4 | 1.587906 | 0.290257 | -0.2454305 | 2 | 2.01174 | 1 | 60 | 150 | Na+_ion
4 | 1.258052 | 0.3275869 | -0.2559414 | 2 | 2.01174 | 1 | 60 | 150 | Na+_ion
4 | 0.997765 | 0.3634344 | -0.260144 | 2 | 2.01174 | 1 | 60 | 150 | Na+_ion
4 | 0.7927448 | 0.3953215 | -0.2587387 | 2 | 2.01174 | 1 | 60 | 150 | Na+_ion
4 | 0.6290258 | 0.4233821 | -0.2526208 | 2 | 2.01174 | 1 | 60 | 150 | Na+_ion
4 | 0.4988825 | 0.4461993 | -0.2421266 | 2 | 2.01174 | 1 | 60 | 150 | Na+_ion
4 | 0.3985969 | 0.4633779 | -0.2289324 | 2 | 2.01174 | 1 | 60 | 150 | Na+_ion
4 | 0.316723 | 0.4762373 | -0.2121882 | 2 | 2.01174 | 1 | 60 | 150 | Na+_ion
4 | 0.2514753 | 0.4848233 | -0.1942324 | 2 | 2.01174 | 1 | 60 | 150 | Na+_ion
4 | 0.1999787 | 0.4882914 | -0.1739614 | 2 | 2.01174 | 1 | 60 | 150 | Na+_ion
4 | 0.1587906 | 0.4877013 | -0.1537132 | 2 | 2.01174 | 1 | 60 | 150 | Na+_ion
4 | 0.1260081 | 0.4852538 | -0.1328112 | 2 | 2.01174 | 1 | 60 | 150 | Na+_ion
4 | 0.1001603 | 0.476927 | -0.1123997 | 2 | 2.01174 | 1 | 60 | 150 | Na+_ion
4 | 0.0795031 | 0.4690187 | -0.091802 | 2 | 2.01174 | 1 | 60 | 150 | Na+_ion
4 | 0.0631398 | 0.4666893 | -0.0728541 | 2 | 2.01174 | 1 | 60 | 150 | Na+_ion
4 | 0.050123 | 0.4610471 | -0.0545749 | 2 | 2.01174 | 1 | 60 | 150 | Na+_ion
4 | 0.0398326 | 0.4548283 | -0.0382886 | 2 | 2.01174 | 1 | 60 | 150 | Na+_ion
4 | 0.0316381 | 0.4461675 | -0.0250916 | 2 | 2.01174 | 1 | 60 | 150 | Na+_ion
4 | 0.025126 | 0.4394257 | -0.0128063 | 2 | 2.01174 | 1 | 60 | 150 | Na+_ion
4 | 0.019957 | 0.4298647 | -0.0030752 | 2 | 2.01174 | 1 | 60 | 150 | Na+_ion
4 | 0.015849 | 0.4270392 | 0.0050861 | 2 | 2.01174 | 1 | 60 | 150 | Na+_ion
4 | 0.01259 | 0.4221691 | 0.0132093 | 2 | 2.01174 | 1 | 60 | 150 | Na+_ion
4 | 0.0100006 | 0.4181239 | 0.020253 | 2 | 2.01174 | 1 | 60 | 150 | Na+_ion
6 | 19980.47 | 0.0441748 | 0.0183563 | 2 | 2.005254 | 1 | 60 | 150 | Na+_ion
6 | 15878.91 | 0.0442784 | 0.0142476 | 2 | 2.005254 | 1 | 60 | 150 | Na+_ion
6 | 12597.66 | 0.0443968 | 0.0109174 | 2 | 2.005254 | 1 | 60 | 150 | Na+_ion
6 | 10019.53 | 0.0445247 | 0.0082425 | 2 | 2.005254 | 1 | 60 | 150 | Na+_ion
6 | 7928.241 | 0.0447282 | 0.0060074 | 2 | 2.005254 | 1 | 60 | 150 | Na+_ion
6 | 6307.871 | 0.0449489 | 0.0042449 | 2 | 2.005254 | 1 | 60 | 150 | Na+_ion
6 | 5034.722 | 0.0451798 | 0.0027785 | 2 | 2.005254 | 1 | 60 | 150 | Na+_ion
6 | 3993.056 | 0.0454451 | 0.001532 | 2 | 2.005254 | 1 | 60 | 150 | Na+_ion
6 | 3144.055 | 0.0457427 | 0.0004445 | 2 | 2.005254 | 1 | 60 | 150 | Na+_ion
6 | 2519.531 | 0.0460405 | -0.0004255 | 2 | 2.005254 | 1 | 60 | 150 | Na+_ion
6 | 2000.762 | 0.0463777 | -0.0012387 | 2 | 2.005254 | 1 | 60 | 150 | Na+_ion
6 | 1580.669 | 0.0467377 | -0.002014 | 2 | 2.005254 | 1 | 60 | 150 | Na+_ion
6 | 1253.634 | 0.0471388 | -0.0027518 | 2 | 2.005254 | 1 | 60 | 150 | Na+_ion
6 | 1000.702 | 0.047542 | -0.0034911 | 2 | 2.005254 | 1 | 60 | 150 | Na+_ion
6 | 790.0281 | 0.0480272 | -0.0042943 | 2 | 2.005254 | 1 | 60 | 150 | Na+_ion
6 | 628.811 | 0.0485159 | -0.0051408 | 2 | 2.005254 | 1 | 60 | 150 | Na+_ion
6 | 502.2321 | 0.0490702 | -0.0060368 | 2 | 2.005254 | 1 | 60 | 150 | Na+_ion
6 | 400.1524 | 0.0497113 | -0.0070746 | 2 | 2.005254 | 1 | 60 | 150 | Na+_ion
6 | 315.5048 | 0.0504206 | -0.0083068 | 2 | 2.005254 | 1 | 60 | 150 | Na+_ion
6 | 252.0161 | 0.0511409 | -0.0096768 | 2 | 2.005254 | 1 | 60 | 150 | Na+_ion
6 | 200.3205 | 0.0519678 | -0.0113325 | 2 | 2.005254 | 1 | 60 | 150 | Na+_ion
6 | 158.0056 | 0.0529321 | -0.0133925 | 2 | 2.005254 | 1 | 60 | 150 | Na+_ion
6 | 125.558 | 0.053989 | -0.0158115 | 2 | 2.005254 | 1 | 60 | 150 | Na+_ion
6 | 99.734 | 0.0552623 | -0.0187364 | 2 | 2.005254 | 1 | 60 | 150 | Na+_ion
6 | 79.44915 | 0.0572015 | -0.0220043 | 2 | 2.005254 | 1 | 60 | 150 | Na+_ion
6 | 62.91946 | 0.0591698 | -0.0262536 | 2 | 2.005254 | 1 | 60 | 150 | Na+_ion
6 | 49.86702 | 0.0613698 | -0.0313719 | 2 | 2.005254 | 1 | 60 | 150 | Na+_ion
6 | 38.42213 | 0.0648389 | -0.0380365 | 2 | 2.005254 | 1 | 60 | 150 | Na+_ion
6 | 31.25 | 0.0680988 | -0.0443083 | 2 | 2.005254 | 1 | 60 | 150 | Na+_ion
6 | 24.93351 | 0.0727781 | -0.0522017 | 2 | 2.005254 | 1 | 60 | 150 | Na+_ion
6 | 20.03205 | 0.077599 | -0.0612165 | 2 | 2.005254 | 1 | 60 | 150 | Na+_ion
6 | 15.625 | 0.0850371 | -0.072963 | 2 | 2.005254 | 1 | 60 | 150 | Na+_ion
6 | 12.46675 | 0.0924135 | -0.0855794 | 2 | 2.005254 | 1 | 60 | 150 | Na+_ion
6 | 9.9734 | 0.1026913 | -0.0988618 | 2 | 2.005254 | 1 | 60 | 150 | Na+_ion
6 | 7.971939 | 0.1145025 | -0.1143423 | 2 | 2.005254 | 1 | 60 | 150 | Na+_ion
6 | 6.351626 | 0.1287985 | -0.1315211 | 2 | 2.005254 | 1 | 60 | 150 | Na+_ion
6 | 5.013369 | 0.1470625 | -0.1505243 | 2 | 2.005254 | 1 | 60 | 150 | Na+_ion
6 | 3.985969 | 0.1671246 | -0.170443 | 2 | 2.005254 | 1 | 60 | 150 | Na+_ion
6 | 3.175813 | 0.1917784 | -0.1899539 | 2 | 2.005254 | 1 | 60 | 150 | Na+_ion
6 | 2.516103 | 0.2201471 | -0.2072364 | 2 | 2.005254 | 1 | 60 | 150 | Na+_ion
6 | 1.99553 | 0.2523507 | -0.2253912 | 2 | 2.005254 | 1 | 60 | 150 | Na+_ion
6 | 1.587906 | 0.2882954 | -0.2415407 | 2 | 2.005254 | 1 | 60 | 150 | Na+_ion
6 | 1.258052 | 0.3251325 | -0.2521743 | 2 | 2.005254 | 1 | 60 | 150 | Na+_ion
6 | 0.997765 | 0.3607483 | -0.2562681 | 2 | 2.005254 | 1 | 60 | 150 | Na+_ion
6 | 0.7927448 | 0.3923732 | -0.2552714 | 2 | 2.005254 | 1 | 60 | 150 | Na+_ion
6 | 0.6290258 | 0.4201097 | -0.2495166 | 2 | 2.005254 | 1 | 60 | 150 | Na+_ion
6 | 0.4988825 | 0.4436836 | -0.2399399 | 2 | 2.005254 | 1 | 60 | 150 | Na+_ion
6 | 0.3985969 | 0.4614204 | -0.2269782 | 2 | 2.005254 | 1 | 60 | 150 | Na+_ion
6 | 0.316723 | 0.4743997 | -0.2100928 | 2 | 2.005254 | 1 | 60 | 150 | Na+_ion
6 | 0.2514753 | 0.4816862 | -0.1932868 | 2 | 2.005254 | 1 | 60 | 150 | Na+_ion
6 | 0.1999787 | 0.4878571 | -0.1729674 | 2 | 2.005254 | 1 | 60 | 150 | Na+_ion
6 | 0.1587906 | 0.4876463 | -0.1533196 | 2 | 2.005254 | 1 | 60 | 150 | Na+_ion
6 | 0.1260081 | 0.4842746 | -0.1317555 | 2 | 2.005254 | 1 | 60 | 150 | Na+_ion
6 | 0.1001603 | 0.4795808 | -0.1121165 | 2 | 2.005254 | 1 | 60 | 150 | Na+_ion
6 | 0.0795031 | 0.4700539 | -0.0916353 | 2 | 2.005254 | 1 | 60 | 150 | Na+_ion
6 | 0.0631398 | 0.4676201 | -0.0721988 | 2 | 2.005254 | 1 | 60 | 150 | Na+_ion
6 | 0.050123 | 0.4617496 | -0.0541804 | 2 | 2.005254 | 1 | 60 | 150 | Na+_ion
6 | 0.0398326 | 0.4537047 | -0.0386769 | 2 | 2.005254 | 1 | 60 | 150 | Na+_ion
6 | 0.0316381 | 0.4454604 | -0.0247561 | 2 | 2.005254 | 1 | 60 | 150 | Na+_ion
6 | 0.025126 | 0.43624 | -0.0132466 | 2 | 2.005254 | 1 | 60 | 150 | Na+_ion
6 | 0.019957 | 0.4300828 | -0.0029196 | 2 | 2.005254 | 1 | 60 | 150 | Na+_ion
6 | 0.015849 | 0.4246912 | 0.0057232 | 2 | 2.005254 | 1 | 60 | 150 | Na+_ion
6 | 0.01259 | 0.4230046 | 0.0129813 | 2 | 2.005254 | 1 | 60 | 150 | Na+_ion
6 | 0.0100006 | 0.416839 | 0.018547 | 2 | 2.005254 | 1 | 60 | 150 | Na+_ion