## Sheet1
Time(h) | Freq | Zreal | Zimag | ppm | mean_voltage | current | temperature | flow | Label
0 | 19980.47 | 0.0441748 | 0.0183563 | 2 | 2.005254 | 1 | 60 | 150 | Na+_ion
0 | 15878.91 | 0.0442784 | 0.0142476 | 2 | 2.005254 | 1 | 60 | 150 | Na+_ion
0 | 12597.66 | 0.0443968 | 0.0109174 | 2 | 2.005254 | 1 | 60 | 150 | Na+_ion
0 | 10019.53 | 0.0445247 | 0.0082425 | 2 | 2.005254 | 1 | 60 | 150 | Na+_ion
0 | 7928.241 | 0.0447282 | 0.0060074 | 2 | 2.005254 | 1 | 60 | 150 | Na+_ion
0 | 6307.871 | 0.0449489 | 0.0042449 | 2 | 2.005254 | 1 | 60 | 150 | Na+_ion
0 | 5034.722 | 0.0451798 | 0.0027785 | 2 | 2.005254 | 1 | 60 | 150 | Na+_ion
0 | 3993.056 | 0.0454451 | 0.001532 | 2 | 2.005254 | 1 | 60 | 150 | Na+_ion
0 | 3144.055 | 0.0457427 | 0.0004445 | 2 | 2.005254 | 1 | 60 | 150 | Na+_ion
0 | 2519.531 | 0.0460405 | -0.0004255 | 2 | 2.005254 | 1 | 60 | 150 | Na+_ion
0 | 2000.762 | 0.0463777 | -0.0012387 | 2 | 2.005254 | 1 | 60 | 150 | Na+_ion
0 | 1580.669 | 0.0467377 | -0.002014 | 2 | 2.005254 | 1 | 60 | 150 | Na+_ion
0 | 1253.634 | 0.0471388 | -0.0027518 | 2 | 2.005254 | 1 | 60 | 150 | Na+_ion
0 | 1000.702 | 0.047542 | -0.0034911 | 2 | 2.005254 | 1 | 60 | 150 | Na+_ion
0 | 790.0281 | 0.0480272 | -0.0042943 | 2 | 2.005254 | 1 | 60 | 150 | Na+_ion
0 | 628.811 | 0.0485159 | -0.0051408 | 2 | 2.005254 | 1 | 60 | 150 | Na+_ion
0 | 502.2321 | 0.0490702 | -0.0060368 | 2 | 2.005254 | 1 | 60 | 150 | Na+_ion
0 | 400.1524 | 0.0497113 | -0.0070746 | 2 | 2.005254 | 1 | 60 | 150 | Na+_ion
0 | 315.5048 | 0.0504206 | -0.0083068 | 2 | 2.005254 | 1 | 60 | 150 | Na+_ion
0 | 252.0161 | 0.0511409 | -0.0096768 | 2 | 2.005254 | 1 | 60 | 150 | Na+_ion
0 | 200.3205 | 0.0519678 | -0.0113325 | 2 | 2.005254 | 1 | 60 | 150 | Na+_ion
0 | 158.0056 | 0.0529321 | -0.0133925 | 2 | 2.005254 | 1 | 60 | 150 | Na+_ion
0 | 125.558 | 0.053989 | -0.0158115 | 2 | 2.005254 | 1 | 60 | 150 | Na+_ion
0 | 99.734 | 0.0552623 | -0.0187364 | 2 | 2.005254 | 1 | 60 | 150 | Na+_ion
0 | 79.44915 | 0.0572015 | -0.0220043 | 2 | 2.005254 | 1 | 60 | 150 | Na+_ion
0 | 62.91946 | 0.0591698 | -0.0262536 | 2 | 2.005254 | 1 | 60 | 150 | Na+_ion
0 | 49.86702 | 0.0613698 | -0.0313719 | 2 | 2.005254 | 1 | 60 | 150 | Na+_ion
0 | 38.42213 | 0.0648389 | -0.0380365 | 2 | 2.005254 | 1 | 60 | 150 | Na+_ion
0 | 31.25 | 0.0680988 | -0.0443083 | 2 | 2.005254 | 1 | 60 | 150 | Na+_ion
0 | 24.93351 | 0.0727781 | -0.0522017 | 2 | 2.005254 | 1 | 60 | 150 | Na+_ion
0 | 20.03205 | 0.077599 | -0.0612165 | 2 | 2.005254 | 1 | 60 | 150 | Na+_ion
0 | 15.625 | 0.0850371 | -0.072963 | 2 | 2.005254 | 1 | 60 | 150 | Na+_ion
0 | 12.46675 | 0.0924135 | -0.0855794 | 2 | 2.005254 | 1 | 60 | 150 | Na+_ion
0 | 9.9734 | 0.1026913 | -0.0988618 | 2 | 2.005254 | 1 | 60 | 150 | Na+_ion
0 | 7.971939 | 0.1145025 | -0.1143423 | 2 | 2.005254 | 1 | 60 | 150 | Na+_ion
0 | 6.351626 | 0.1287985 | -0.1315211 | 2 | 2.005254 | 1 | 60 | 150 | Na+_ion
0 | 5.013369 | 0.1470625 | -0.1505243 | 2 | 2.005254 | 1 | 60 | 150 | Na+_ion
0 | 3.985969 | 0.1671246 | -0.170443 | 2 | 2.005254 | 1 | 60 | 150 | Na+_ion
0 | 3.175813 | 0.1917784 | -0.1899539 | 2 | 2.005254 | 1 | 60 | 150 | Na+_ion
0 | 2.516103 | 0.2201471 | -0.2072364 | 2 | 2.005254 | 1 | 60 | 150 | Na+_ion
0 | 1.99553 | 0.2523507 | -0.2253912 | 2 | 2.005254 | 1 | 60 | 150 | Na+_ion
0 | 1.587906 | 0.2882954 | -0.2415407 | 2 | 2.005254 | 1 | 60 | 150 | Na+_ion
0 | 1.258052 | 0.3251325 | -0.2521743 | 2 | 2.005254 | 1 | 60 | 150 | Na+_ion
0 | 0.997765 | 0.3607483 | -0.2562681 | 2 | 2.005254 | 1 | 60 | 150 | Na+_ion
0 | 0.7927448 | 0.3923732 | -0.2552714 | 2 | 2.005254 | 1 | 60 | 150 | Na+_ion
0 | 0.6290258 | 0.4201097 | -0.2495166 | 2 | 2.005254 | 1 | 60 | 150 | Na+_ion
0 | 0.4988825 | 0.4436836 | -0.2399399 | 2 | 2.005254 | 1 | 60 | 150 | Na+_ion
0 | 0.3985969 | 0.4614204 | -0.2269782 | 2 | 2.005254 | 1 | 60 | 150 | Na+_ion
0 | 0.316723 | 0.4743997 | -0.2100928 | 2 | 2.005254 | 1 | 60 | 150 | Na+_ion
0 | 0.2514753 | 0.4816862 | -0.1932868 | 2 | 2.005254 | 1 | 60 | 150 | Na+_ion
0 | 0.1999787 | 0.4878571 | -0.1729674 | 2 | 2.005254 | 1 | 60 | 150 | Na+_ion
0 | 0.1587906 | 0.4876463 | -0.1533196 | 2 | 2.005254 | 1 | 60 | 150 | Na+_ion
0 | 0.1260081 | 0.4842746 | -0.1317555 | 2 | 2.005254 | 1 | 60 | 150 | Na+_ion
0 | 0.1001603 | 0.4795808 | -0.1121165 | 2 | 2.005254 | 1 | 60 | 150 | Na+_ion
0 | 0.0795031 | 0.4700539 | -0.0916353 | 2 | 2.005254 | 1 | 60 | 150 | Na+_ion
0 | 0.0631398 | 0.4676201 | -0.0721988 | 2 | 2.005254 | 1 | 60 | 150 | Na+_ion
0 | 0.050123 | 0.4617496 | -0.0541804 | 2 | 2.005254 | 1 | 60 | 150 | Na+_ion
0 | 0.0398326 | 0.4537047 | -0.0386769 | 2 | 2.005254 | 1 | 60 | 150 | Na+_ion
0 | 0.0316381 | 0.4454604 | -0.0247561 | 2 | 2.005254 | 1 | 60 | 150 | Na+_ion
0 | 0.025126 | 0.43624 | -0.0132466 | 2 | 2.005254 | 1 | 60 | 150 | Na+_ion
0 | 0.019957 | 0.4300828 | -0.0029196 | 2 | 2.005254 | 1 | 60 | 150 | Na+_ion
0 | 0.015849 | 0.4246912 | 0.0057232 | 2 | 2.005254 | 1 | 60 | 150 | Na+_ion
0 | 0.01259 | 0.4230046 | 0.0129813 | 2 | 2.005254 | 1 | 60 | 150 | Na+_ion
0 | 0.0100006 | 0.416839 | 0.018547 | 2 | 2.005254 | 1 | 60 | 150 | Na+_ion
2 | 19980.47 | 0.0442097 | 0.0183398 | 2 | 1.999326 | 1 | 60 | 150 | Na+_ion
2 | 15878.91 | 0.0443013 | 0.0142346 | 2 | 1.999326 | 1 | 60 | 150 | Na+_ion
2 | 12597.66 | 0.0444185 | 0.0109066 | 2 | 1.999326 | 1 | 60 | 150 | Na+_ion
2 | 10019.53 | 0.0445431 | 0.0082193 | 2 | 1.999326 | 1 | 60 | 150 | Na+_ion
2 | 7928.241 | 0.0447436 | 0.005983 | 2 | 1.999326 | 1 | 60 | 150 | Na+_ion
2 | 6307.871 | 0.0449659 | 0.0042241 | 2 | 1.999326 | 1 | 60 | 150 | Na+_ion
2 | 5034.722 | 0.0451896 | 0.0027532 | 2 | 1.999326 | 1 | 60 | 150 | Na+_ion
2 | 3993.056 | 0.0454677 | 0.0015053 | 2 | 1.999326 | 1 | 60 | 150 | Na+_ion
2 | 3144.055 | 0.0457932 | 0.0004205 | 2 | 1.999326 | 1 | 60 | 150 | Na+_ion
2 | 2519.531 | 0.0461104 | -0.0004514 | 2 | 1.999326 | 1 | 60 | 150 | Na+_ion
2 | 2000.762 | 0.0464495 | -0.0012625 | 2 | 1.999326 | 1 | 60 | 150 | Na+_ion
2 | 1580.669 | 0.0468103 | -0.0020362 | 2 | 1.999326 | 1 | 60 | 150 | Na+_ion
2 | 1253.634 | 0.0471969 | -0.0027778 | 2 | 1.999326 | 1 | 60 | 150 | Na+_ion
2 | 1000.702 | 0.0475934 | -0.0035224 | 2 | 1.999326 | 1 | 60 | 150 | Na+_ion
2 | 790.0281 | 0.048079 | -0.0043281 | 2 | 1.999326 | 1 | 60 | 150 | Na+_ion
2 | 628.811 | 0.0486088 | -0.0051661 | 2 | 1.999326 | 1 | 60 | 150 | Na+_ion
2 | 502.2321 | 0.0491974 | -0.0060531 | 2 | 1.999326 | 1 | 60 | 150 | Na+_ion
2 | 400.1524 | 0.0497746 | -0.0070835 | 2 | 1.999326 | 1 | 60 | 150 | Na+_ion
2 | 315.5048 | 0.0504937 | -0.0083215 | 2 | 1.999326 | 1 | 60 | 150 | Na+_ion
2 | 252.0161 | 0.0512494 | -0.0096874 | 2 | 1.999326 | 1 | 60 | 150 | Na+_ion
2 | 200.3205 | 0.0520659 | -0.0113364 | 2 | 1.999326 | 1 | 60 | 150 | Na+_ion
2 | 158.0056 | 0.0529934 | -0.0133804 | 2 | 1.999326 | 1 | 60 | 150 | Na+_ion
2 | 125.558 | 0.0540747 | -0.0158178 | 2 | 1.999326 | 1 | 60 | 150 | Na+_ion
2 | 99.734 | 0.0553059 | -0.0187607 | 2 | 1.999326 | 1 | 60 | 150 | Na+_ion
2 | 79.44915 | 0.0572243 | -0.0220667 | 2 | 1.999326 | 1 | 60 | 150 | Na+_ion
2 | 62.91946 | 0.0591859 | -0.026289 | 2 | 1.999326 | 1 | 60 | 150 | Na+_ion
2 | 49.86702 | 0.0616222 | -0.0312837 | 2 | 1.999326 | 1 | 60 | 150 | Na+_ion
2 | 38.42213 | 0.0650976 | -0.0379488 | 2 | 1.999326 | 1 | 60 | 150 | Na+_ion
2 | 31.25 | 0.0683294 | -0.0442952 | 2 | 1.999326 | 1 | 60 | 150 | Na+_ion
2 | 24.93351 | 0.0726366 | -0.0522033 | 2 | 1.999326 | 1 | 60 | 150 | Na+_ion
2 | 20.03205 | 0.0780339 | -0.0609183 | 2 | 1.999326 | 1 | 60 | 150 | Na+_ion
2 | 15.625 | 0.085204 | -0.0725579 | 2 | 1.999326 | 1 | 60 | 150 | Na+_ion
2 | 12.46675 | 0.0928945 | -0.0851263 | 2 | 1.999326 | 1 | 60 | 150 | Na+_ion
2 | 9.9734 | 0.1027621 | -0.0982674 | 2 | 1.999326 | 1 | 60 | 150 | Na+_ion
2 | 7.971939 | 0.1145658 | -0.1135016 | 2 | 1.999326 | 1 | 60 | 150 | Na+_ion
2 | 6.351626 | 0.1291191 | -0.1305207 | 2 | 1.999326 | 1 | 60 | 150 | Na+_ion
2 | 5.013369 | 0.1460412 | -0.1495862 | 2 | 1.999326 | 1 | 60 | 150 | Na+_ion
2 | 3.985969 | 0.1671122 | -0.1688439 | 2 | 1.999326 | 1 | 60 | 150 | Na+_ion
2 | 3.175813 | 0.1915558 | -0.188326 | 2 | 1.999326 | 1 | 60 | 150 | Na+_ion
2 | 2.516103 | 0.2198458 | -0.2051012 | 2 | 1.999326 | 1 | 60 | 150 | Na+_ion
2 | 1.99553 | 0.2513745 | -0.2225196 | 2 | 1.999326 | 1 | 60 | 150 | Na+_ion
2 | 1.587906 | 0.2867179 | -0.2379985 | 2 | 1.999326 | 1 | 60 | 150 | Na+_ion
2 | 1.258052 | 0.3229408 | -0.2484585 | 2 | 1.999326 | 1 | 60 | 150 | Na+_ion
2 | 0.997765 | 0.3579871 | -0.2526711 | 2 | 1.999326 | 1 | 60 | 150 | Na+_ion
2 | 0.7927448 | 0.3893412 | -0.2520488 | 2 | 1.999326 | 1 | 60 | 150 | Na+_ion
2 | 0.6290258 | 0.4177576 | -0.2466787 | 2 | 1.999326 | 1 | 60 | 150 | Na+_ion
2 | 0.4988825 | 0.4413759 | -0.2372924 | 2 | 1.999326 | 1 | 60 | 150 | Na+_ion
2 | 0.3985969 | 0.458819 | -0.2242599 | 2 | 1.999326 | 1 | 60 | 150 | Na+_ion
2 | 0.316723 | 0.4722781 | -0.2080265 | 2 | 1.999326 | 1 | 60 | 150 | Na+_ion
2 | 0.2514753 | 0.4810894 | -0.1909736 | 2 | 1.999326 | 1 | 60 | 150 | Na+_ion
2 | 0.1999787 | 0.4856523 | -0.1718626 | 2 | 1.999326 | 1 | 60 | 150 | Na+_ion
2 | 0.1587906 | 0.4845625 | -0.1506955 | 2 | 1.999326 | 1 | 60 | 150 | Na+_ion
2 | 0.1260081 | 0.4819411 | -0.1307528 | 2 | 1.999326 | 1 | 60 | 150 | Na+_ion
2 | 0.1001603 | 0.4767108 | -0.1109739 | 2 | 1.999326 | 1 | 60 | 150 | Na+_ion
2 | 0.0795031 | 0.4696289 | -0.0899459 | 2 | 1.999326 | 1 | 60 | 150 | Na+_ion
2 | 0.0631398 | 0.4674222 | -0.0719025 | 2 | 1.999326 | 1 | 60 | 150 | Na+_ion
2 | 0.050123 | 0.461658 | -0.0543704 | 2 | 1.999326 | 1 | 60 | 150 | Na+_ion
2 | 0.0398326 | 0.4507552 | -0.037844 | 2 | 1.999326 | 1 | 60 | 150 | Na+_ion
2 | 0.0316381 | 0.44168 | -0.0245076 | 2 | 1.999326 | 1 | 60 | 150 | Na+_ion
2 | 0.025126 | 0.4341246 | -0.0121175 | 2 | 1.999326 | 1 | 60 | 150 | Na+_ion
2 | 0.019957 | 0.4299623 | -0.0026285 | 2 | 1.999326 | 1 | 60 | 150 | Na+_ion
2 | 0.015849 | 0.4235028 | 0.0047322 | 2 | 1.999326 | 1 | 60 | 150 | Na+_ion
2 | 0.01259 | 0.4200809 | 0.0116632 | 2 | 1.999326 | 1 | 60 | 150 | Na+_ion
2 | 0.0100006 | 0.414176 | 0.0183339 | 2 | 1.999326 | 1 | 60 | 150 | Na+_ion
4 | 19980.47 | 0.0441935 | 0.0183367 | 2 | 1.992611 | 1 | 60 | 150 | Na+_ion
4 | 15878.91 | 0.0442827 | 0.0142153 | 2 | 1.992611 | 1 | 60 | 150 | Na+_ion
4 | 12597.66 | 0.04441 | 0.0108856 | 2 | 1.992611 | 1 | 60 | 150 | Na+_ion
4 | 10019.53 | 0.0445163 | 0.0081992 | 2 | 1.992611 | 1 | 60 | 150 | Na+_ion
4 | 7928.241 | 0.0447344 | 0.0059606 | 2 | 1.992611 | 1 | 60 | 150 | Na+_ion
4 | 6307.871 | 0.0449448 | 0.0041848 | 2 | 1.992611 | 1 | 60 | 150 | Na+_ion
4 | 5034.722 | 0.0451921 | 0.0027284 | 2 | 1.992611 | 1 | 60 | 150 | Na+_ion
4 | 3993.056 | 0.0454657 | 0.0014799 | 2 | 1.992611 | 1 | 60 | 150 | Na+_ion
4 | 3144.055 | 0.0457895 | 0.0003902 | 2 | 1.992611 | 1 | 60 | 150 | Na+_ion
4 | 2519.531 | 0.0460922 | -0.0004847 | 2 | 1.992611 | 1 | 60 | 150 | Na+_ion
4 | 2000.762 | 0.0464531 | -0.001294 | 2 | 1.992611 | 1 | 60 | 150 | Na+_ion
4 | 1580.669 | 0.0468249 | -0.0020717 | 2 | 1.992611 | 1 | 60 | 150 | Na+_ion
4 | 1253.634 | 0.0472409 | -0.0028102 | 2 | 1.992611 | 1 | 60 | 150 | Na+_ion
4 | 1000.702 | 0.0476204 | -0.0035456 | 2 | 1.992611 | 1 | 60 | 150 | Na+_ion
4 | 790.0281 | 0.0481041 | -0.0043576 | 2 | 1.992611 | 1 | 60 | 150 | Na+_ion
4 | 628.811 | 0.0486337 | -0.0051917 | 2 | 1.992611 | 1 | 60 | 150 | Na+_ion
4 | 502.2321 | 0.0492094 | -0.0060781 | 2 | 1.992611 | 1 | 60 | 150 | Na+_ion
4 | 400.1524 | 0.0498264 | -0.0071049 | 2 | 1.992611 | 1 | 60 | 150 | Na+_ion
4 | 315.5048 | 0.0505469 | -0.0083325 | 2 | 1.992611 | 1 | 60 | 150 | Na+_ion
4 | 252.0161 | 0.0512785 | -0.0096917 | 2 | 1.992611 | 1 | 60 | 150 | Na+_ion
4 | 200.3205 | 0.052136 | -0.0113392 | 2 | 1.992611 | 1 | 60 | 150 | Na+_ion
4 | 158.0056 | 0.0530819 | -0.0133856 | 2 | 1.992611 | 1 | 60 | 150 | Na+_ion
4 | 125.558 | 0.0541509 | -0.0157908 | 2 | 1.992611 | 1 | 60 | 150 | Na+_ion
4 | 99.734 | 0.0553691 | -0.0187446 | 2 | 1.992611 | 1 | 60 | 150 | Na+_ion
4 | 79.44915 | 0.0572698 | -0.0220544 | 2 | 1.992611 | 1 | 60 | 150 | Na+_ion
4 | 62.91946 | 0.059298 | -0.0262505 | 2 | 1.992611 | 1 | 60 | 150 | Na+_ion
4 | 49.86702 | 0.0615959 | -0.0312909 | 2 | 1.992611 | 1 | 60 | 150 | Na+_ion
4 | 38.42213 | 0.0650181 | -0.037966 | 2 | 1.992611 | 1 | 60 | 150 | Na+_ion
4 | 31.25 | 0.0684721 | -0.0440598 | 2 | 1.992611 | 1 | 60 | 150 | Na+_ion
4 | 24.93351 | 0.0729948 | -0.0519213 | 2 | 1.992611 | 1 | 60 | 150 | Na+_ion
4 | 20.03205 | 0.0781329 | -0.0606878 | 2 | 1.992611 | 1 | 60 | 150 | Na+_ion
4 | 15.625 | 0.0850282 | -0.0724597 | 2 | 1.992611 | 1 | 60 | 150 | Na+_ion
4 | 12.46675 | 0.0933169 | -0.0845838 | 2 | 1.992611 | 1 | 60 | 150 | Na+_ion
4 | 9.9734 | 0.1030111 | -0.0981222 | 2 | 1.992611 | 1 | 60 | 150 | Na+_ion
4 | 7.971939 | 0.1140313 | -0.113591 | 2 | 1.992611 | 1 | 60 | 150 | Na+_ion
4 | 6.351626 | 0.1286198 | -0.1299531 | 2 | 1.992611 | 1 | 60 | 150 | Na+_ion
4 | 5.013369 | 0.1462039 | -0.1486157 | 2 | 1.992611 | 1 | 60 | 150 | Na+_ion
4 | 3.985969 | 0.1666984 | -0.167178 | 2 | 1.992611 | 1 | 60 | 150 | Na+_ion
4 | 3.175813 | 0.1909058 | -0.1858961 | 2 | 1.992611 | 1 | 60 | 150 | Na+_ion
4 | 2.516103 | 0.2186013 | -0.2028356 | 2 | 1.992611 | 1 | 60 | 150 | Na+_ion
4 | 1.99553 | 0.2502799 | -0.2198408 | 2 | 1.992611 | 1 | 60 | 150 | Na+_ion
4 | 1.587906 | 0.2849993 | -0.2345741 | 2 | 1.992611 | 1 | 60 | 150 | Na+_ion
4 | 1.258052 | 0.3206383 | -0.2447776 | 2 | 1.992611 | 1 | 60 | 150 | Na+_ion
4 | 0.997765 | 0.3554998 | -0.2493225 | 2 | 1.992611 | 1 | 60 | 150 | Na+_ion
4 | 0.7927448 | 0.3868882 | -0.2487455 | 2 | 1.992611 | 1 | 60 | 150 | Na+_ion
4 | 0.6290258 | 0.414411 | -0.243902 | 2 | 1.992611 | 1 | 60 | 150 | Na+_ion
4 | 0.4988825 | 0.4381825 | -0.2344778 | 2 | 1.992611 | 1 | 60 | 150 | Na+_ion
4 | 0.3985969 | 0.4556652 | -0.2222108 | 2 | 1.992611 | 1 | 60 | 150 | Na+_ion
4 | 0.316723 | 0.4713689 | -0.2072739 | 2 | 1.992611 | 1 | 60 | 150 | Na+_ion
4 | 0.2514753 | 0.4794708 | -0.1896063 | 2 | 1.992611 | 1 | 60 | 150 | Na+_ion
4 | 0.1999787 | 0.4851243 | -0.1707633 | 2 | 1.992611 | 1 | 60 | 150 | Na+_ion
4 | 0.1587906 | 0.4864348 | -0.1504824 | 2 | 1.992611 | 1 | 60 | 150 | Na+_ion
4 | 0.1260081 | 0.4839635 | -0.1310049 | 2 | 1.992611 | 1 | 60 | 150 | Na+_ion
4 | 0.1001603 | 0.4785081 | -0.1106047 | 2 | 1.992611 | 1 | 60 | 150 | Na+_ion
4 | 0.0795031 | 0.4687006 | -0.0901444 | 2 | 1.992611 | 1 | 60 | 150 | Na+_ion
4 | 0.0631398 | 0.4679331 | -0.0710765 | 2 | 1.992611 | 1 | 60 | 150 | Na+_ion
4 | 0.050123 | 0.46042 | -0.0538193 | 2 | 1.992611 | 1 | 60 | 150 | Na+_ion
4 | 0.0398326 | 0.4521196 | -0.0384911 | 2 | 1.992611 | 1 | 60 | 150 | Na+_ion
4 | 0.0316381 | 0.4440213 | -0.0242987 | 2 | 1.992611 | 1 | 60 | 150 | Na+_ion
4 | 0.025126 | 0.4354516 | -0.0130204 | 2 | 1.992611 | 1 | 60 | 150 | Na+_ion
4 | 0.019957 | 0.4308491 | -0.0037547 | 2 | 1.992611 | 1 | 60 | 150 | Na+_ion
4 | 0.015849 | 0.4207491 | 0.0044462 | 2 | 1.992611 | 1 | 60 | 150 | Na+_ion
4 | 0.01259 | 0.4153712 | 0.0116916 | 2 | 1.992611 | 1 | 60 | 150 | Na+_ion
4 | 0.0100006 | 0.4145977 | 0.0174172 | 2 | 1.992611 | 1 | 60 | 150 | Na+_ion
6 | 19980.47 | 0.0442047 | 0.0183191 | 2 | 1.986901 | 1 | 60 | 150 | Na+_ion
6 | 15878.91 | 0.0442794 | 0.014188 | 2 | 1.986901 | 1 | 60 | 150 | Na+_ion
6 | 12597.66 | 0.044402 | 0.0108587 | 2 | 1.986901 | 1 | 60 | 150 | Na+_ion
6 | 10019.53 | 0.0445575 | 0.0081679 | 2 | 1.986901 | 1 | 60 | 150 | Na+_ion
6 | 7928.241 | 0.044741 | 0.0059429 | 2 | 1.986901 | 1 | 60 | 150 | Na+_ion
6 | 6307.871 | 0.0449737 | 0.0041641 | 2 | 1.986901 | 1 | 60 | 150 | Na+_ion
6 | 5034.722 | 0.0452218 | 0.0027001 | 2 | 1.986901 | 1 | 60 | 150 | Na+_ion
6 | 3993.056 | 0.0454919 | 0.0014561 | 2 | 1.986901 | 1 | 60 | 150 | Na+_ion
6 | 3144.055 | 0.0458069 | 0.0003626 | 2 | 1.986901 | 1 | 60 | 150 | Na+_ion
6 | 2519.531 | 0.0461138 | -0.000514 | 2 | 1.986901 | 1 | 60 | 150 | Na+_ion
6 | 2000.762 | 0.0464791 | -0.00133 | 2 | 1.986901 | 1 | 60 | 150 | Na+_ion
6 | 1580.669 | 0.0468549 | -0.0021021 | 2 | 1.986901 | 1 | 60 | 150 | Na+_ion
6 | 1253.634 | 0.0472864 | -0.0028409 | 2 | 1.986901 | 1 | 60 | 150 | Na+_ion
6 | 1000.702 | 0.0477029 | -0.0035673 | 2 | 1.986901 | 1 | 60 | 150 | Na+_ion
6 | 790.0281 | 0.0481869 | -0.0043733 | 2 | 1.986901 | 1 | 60 | 150 | Na+_ion
6 | 628.811 | 0.0486866 | -0.0052035 | 2 | 1.986901 | 1 | 60 | 150 | Na+_ion
6 | 502.2321 | 0.0492738 | -0.0060886 | 2 | 1.986901 | 1 | 60 | 150 | Na+_ion
6 | 400.1524 | 0.0498896 | -0.0071039 | 2 | 1.986901 | 1 | 60 | 150 | Na+_ion
6 | 315.5048 | 0.0505865 | -0.0083241 | 2 | 1.986901 | 1 | 60 | 150 | Na+_ion
6 | 252.0161 | 0.0513227 | -0.0096874 | 2 | 1.986901 | 1 | 60 | 150 | Na+_ion
6 | 200.3205 | 0.0521462 | -0.011332 | 2 | 1.986901 | 1 | 60 | 150 | Na+_ion
6 | 158.0056 | 0.0531177 | -0.0133821 | 2 | 1.986901 | 1 | 60 | 150 | Na+_ion
6 | 125.558 | 0.0542124 | -0.0157606 | 2 | 1.986901 | 1 | 60 | 150 | Na+_ion
6 | 99.734 | 0.0554189 | -0.0187127 | 2 | 1.986901 | 1 | 60 | 150 | Na+_ion
6 | 79.44915 | 0.0573792 | -0.02199 | 2 | 1.986901 | 1 | 60 | 150 | Na+_ion
6 | 62.91946 | 0.059285 | -0.0262365 | 2 | 1.986901 | 1 | 60 | 150 | Na+_ion
6 | 49.86702 | 0.0618027 | -0.0311917 | 2 | 1.986901 | 1 | 60 | 150 | Na+_ion
6 | 38.42213 | 0.0651967 | -0.0378947 | 2 | 1.986901 | 1 | 60 | 150 | Na+_ion
6 | 31.25 | 0.0684842 | -0.0441494 | 2 | 1.986901 | 1 | 60 | 150 | Na+_ion
6 | 24.93351 | 0.072717 | -0.05203 | 2 | 1.986901 | 1 | 60 | 150 | Na+_ion
6 | 20.03205 | 0.0781953 | -0.0606677 | 2 | 1.986901 | 1 | 60 | 150 | Na+_ion
6 | 15.625 | 0.0854151 | -0.0721559 | 2 | 1.986901 | 1 | 60 | 150 | Na+_ion
6 | 12.46675 | 0.0933705 | -0.0841441 | 2 | 1.986901 | 1 | 60 | 150 | Na+_ion
6 | 9.9734 | 0.10259 | -0.0975565 | 2 | 1.986901 | 1 | 60 | 150 | Na+_ion
6 | 7.971939 | 0.1146919 | -0.112067 | 2 | 1.986901 | 1 | 60 | 150 | Na+_ion
6 | 6.351626 | 0.1288417 | -0.1284498 | 2 | 1.986901 | 1 | 60 | 150 | Na+_ion
6 | 5.013369 | 0.1460339 | -0.1469989 | 2 | 1.986901 | 1 | 60 | 150 | Na+_ion
6 | 3.985969 | 0.1663167 | -0.165204 | 2 | 1.986901 | 1 | 60 | 150 | Na+_ion
6 | 3.175813 | 0.1902557 | -0.1833403 | 2 | 1.986901 | 1 | 60 | 150 | Na+_ion
6 | 2.516103 | 0.2182795 | -0.1986681 | 2 | 1.986901 | 1 | 60 | 150 | Na+_ion
6 | 1.99553 | 0.2482275 | -0.2163666 | 2 | 1.986901 | 1 | 60 | 150 | Na+_ion
6 | 1.587906 | 0.2822867 | -0.2303541 | 2 | 1.986901 | 1 | 60 | 150 | Na+_ion
6 | 1.258052 | 0.3178927 | -0.2408829 | 2 | 1.986901 | 1 | 60 | 150 | Na+_ion
6 | 0.997765 | 0.3526091 | -0.2456588 | 2 | 1.986901 | 1 | 60 | 150 | Na+_ion
6 | 0.7927448 | 0.3841412 | -0.2457494 | 2 | 1.986901 | 1 | 60 | 150 | Na+_ion
6 | 0.6290258 | 0.4122562 | -0.2413076 | 2 | 1.986901 | 1 | 60 | 150 | Na+_ion
6 | 0.4988825 | 0.4356779 | -0.2325035 | 2 | 1.986901 | 1 | 60 | 150 | Na+_ion
6 | 0.3985969 | 0.4540806 | -0.2202715 | 2 | 1.986901 | 1 | 60 | 150 | Na+_ion
6 | 0.316723 | 0.4685544 | -0.2054556 | 2 | 1.986901 | 1 | 60 | 150 | Na+_ion
6 | 0.2514753 | 0.4778714 | -0.1883183 | 2 | 1.986901 | 1 | 60 | 150 | Na+_ion
6 | 0.1999787 | 0.4833643 | -0.1697974 | 2 | 1.986901 | 1 | 60 | 150 | Na+_ion
6 | 0.1587906 | 0.4852316 | -0.1502495 | 2 | 1.986901 | 1 | 60 | 150 | Na+_ion
6 | 0.1260081 | 0.482962 | -0.1303085 | 2 | 1.986901 | 1 | 60 | 150 | Na+_ion
6 | 0.1001603 | 0.4776331 | -0.1102894 | 2 | 1.986901 | 1 | 60 | 150 | Na+_ion
6 | 0.0795031 | 0.4696104 | -0.0898139 | 2 | 1.986901 | 1 | 60 | 150 | Na+_ion
6 | 0.0631398 | 0.4656213 | -0.0718523 | 2 | 1.986901 | 1 | 60 | 150 | Na+_ion
6 | 0.050123 | 0.4591492 | -0.0527532 | 2 | 1.986901 | 1 | 60 | 150 | Na+_ion
6 | 0.0398326 | 0.4507085 | -0.0380441 | 2 | 1.986901 | 1 | 60 | 150 | Na+_ion
6 | 0.0316381 | 0.4424873 | -0.023955 | 2 | 1.986901 | 1 | 60 | 150 | Na+_ion
6 | 0.025126 | 0.4346796 | -0.0121723 | 2 | 1.986901 | 1 | 60 | 150 | Na+_ion
6 | 0.019957 | 0.4287907 | -0.0032418 | 2 | 1.986901 | 1 | 60 | 150 | Na+_ion
6 | 0.015849 | 0.4213155 | 0.0046389 | 2 | 1.986901 | 1 | 60 | 150 | Na+_ion
6 | 0.01259 | 0.4151843 | 0.0113511 | 2 | 1.986901 | 1 | 60 | 150 | Na+_ion
6 | 0.0100006 | 0.4114747 | 0.0174177 | 2 | 1.986901 | 1 | 60 | 150 | Na+_ion