## Sheet1
Time(h) | Freq | Zreal | Zimag | ppm | mean_voltage | current | temperature | flow | Label
0 | 19980.47 | 0.0442178 | 0.0183103 | 2 | 1.980401 | 1 | 60 | 150 | Na+_ion
0 | 15878.91 | 0.0443088 | 0.0141687 | 2 | 1.980401 | 1 | 60 | 150 | Na+_ion
0 | 12597.66 | 0.0444258 | 0.0108284 | 2 | 1.980401 | 1 | 60 | 150 | Na+_ion
0 | 10019.53 | 0.0445701 | 0.0081567 | 2 | 1.980401 | 1 | 60 | 150 | Na+_ion
0 | 7928.241 | 0.044771 | 0.0059124 | 2 | 1.980401 | 1 | 60 | 150 | Na+_ion
0 | 6307.871 | 0.0449961 | 0.0041437 | 2 | 1.980401 | 1 | 60 | 150 | Na+_ion
0 | 5034.722 | 0.0452337 | 0.0026772 | 2 | 1.980401 | 1 | 60 | 150 | Na+_ion
0 | 3993.056 | 0.0455085 | 0.0014232 | 2 | 1.980401 | 1 | 60 | 150 | Na+_ion
0 | 3144.055 | 0.045827 | 0.0003305 | 2 | 1.980401 | 1 | 60 | 150 | Na+_ion
0 | 2519.531 | 0.0461657 | -0.0005462 | 2 | 1.980401 | 1 | 60 | 150 | Na+_ion
0 | 2000.762 | 0.0465163 | -0.0013608 | 2 | 1.980401 | 1 | 60 | 150 | Na+_ion
0 | 1580.669 | 0.0468927 | -0.0021348 | 2 | 1.980401 | 1 | 60 | 150 | Na+_ion
0 | 1253.634 | 0.0473075 | -0.0028731 | 2 | 1.980401 | 1 | 60 | 150 | Na+_ion
0 | 1000.702 | 0.0477453 | -0.0036027 | 2 | 1.980401 | 1 | 60 | 150 | Na+_ion
0 | 790.0281 | 0.0482344 | -0.0044003 | 2 | 1.980401 | 1 | 60 | 150 | Na+_ion
0 | 628.811 | 0.0487442 | -0.0052232 | 2 | 1.980401 | 1 | 60 | 150 | Na+_ion
0 | 502.2321 | 0.0493358 | -0.006101 | 2 | 1.980401 | 1 | 60 | 150 | Na+_ion
0 | 400.1524 | 0.0499588 | -0.0071097 | 2 | 1.980401 | 1 | 60 | 150 | Na+_ion
0 | 315.5048 | 0.0506756 | -0.0083281 | 2 | 1.980401 | 1 | 60 | 150 | Na+_ion
0 | 252.0161 | 0.0513768 | -0.0096831 | 2 | 1.980401 | 1 | 60 | 150 | Na+_ion
0 | 200.3205 | 0.0521969 | -0.0113336 | 2 | 1.980401 | 1 | 60 | 150 | Na+_ion
0 | 158.0056 | 0.0531096 | -0.0133829 | 2 | 1.980401 | 1 | 60 | 150 | Na+_ion
0 | 125.558 | 0.0541849 | -0.015818 | 2 | 1.980401 | 1 | 60 | 150 | Na+_ion
0 | 99.734 | 0.0554731 | -0.0187316 | 2 | 1.980401 | 1 | 60 | 150 | Na+_ion
0 | 79.44915 | 0.0573809 | -0.022023 | 2 | 1.980401 | 1 | 60 | 150 | Na+_ion
0 | 62.91946 | 0.0594336 | -0.0262008 | 2 | 1.980401 | 1 | 60 | 150 | Na+_ion
0 | 49.86702 | 0.0618956 | -0.0311433 | 2 | 1.980401 | 1 | 60 | 150 | Na+_ion
0 | 38.42213 | 0.0650505 | -0.0378563 | 2 | 1.980401 | 1 | 60 | 150 | Na+_ion
0 | 31.25 | 0.0686274 | -0.0439304 | 2 | 1.980401 | 1 | 60 | 150 | Na+_ion
0 | 24.93351 | 0.0732201 | -0.0515809 | 2 | 1.980401 | 1 | 60 | 150 | Na+_ion
0 | 20.03205 | 0.0783465 | -0.0602416 | 2 | 1.980401 | 1 | 60 | 150 | Na+_ion
0 | 15.625 | 0.0855243 | -0.0715879 | 2 | 1.980401 | 1 | 60 | 150 | Na+_ion
0 | 12.46675 | 0.0931654 | -0.0836822 | 2 | 1.980401 | 1 | 60 | 150 | Na+_ion
0 | 9.9734 | 0.1030433 | -0.0965159 | 2 | 1.980401 | 1 | 60 | 150 | Na+_ion
0 | 7.971939 | 0.1147436 | -0.1112054 | 2 | 1.980401 | 1 | 60 | 150 | Na+_ion
0 | 6.351626 | 0.1280824 | -0.1279119 | 2 | 1.980401 | 1 | 60 | 150 | Na+_ion
0 | 5.013369 | 0.1458858 | -0.1458873 | 2 | 1.980401 | 1 | 60 | 150 | Na+_ion
0 | 3.985969 | 0.1664777 | -0.1639321 | 2 | 1.980401 | 1 | 60 | 150 | Na+_ion
0 | 3.175813 | 0.1900413 | -0.1818623 | 2 | 1.980401 | 1 | 60 | 150 | Na+_ion
0 | 2.516103 | 0.2171435 | -0.1963718 | 2 | 1.980401 | 1 | 60 | 150 | Na+_ion
0 | 1.99553 | 0.247066 | -0.2128252 | 2 | 1.980401 | 1 | 60 | 150 | Na+_ion
0 | 1.587906 | 0.279994 | -0.2267451 | 2 | 1.980401 | 1 | 60 | 150 | Na+_ion
0 | 1.258052 | 0.3155409 | -0.2371083 | 2 | 1.980401 | 1 | 60 | 150 | Na+_ion
0 | 0.997765 | 0.3496466 | -0.2418763 | 2 | 1.980401 | 1 | 60 | 150 | Na+_ion
0 | 0.7927448 | 0.3808083 | -0.2422238 | 2 | 1.980401 | 1 | 60 | 150 | Na+_ion
0 | 0.6290258 | 0.4086931 | -0.2375832 | 2 | 1.980401 | 1 | 60 | 150 | Na+_ion
0 | 0.4988825 | 0.431198 | -0.2292064 | 2 | 1.980401 | 1 | 60 | 150 | Na+_ion
0 | 0.3985969 | 0.4505093 | -0.2178505 | 2 | 1.980401 | 1 | 60 | 150 | Na+_ion
0 | 0.316723 | 0.465326 | -0.2036387 | 2 | 1.980401 | 1 | 60 | 150 | Na+_ion
0 | 0.2514753 | 0.4756098 | -0.1867976 | 2 | 1.980401 | 1 | 60 | 150 | Na+_ion
0 | 0.1999787 | 0.4811468 | -0.1685587 | 2 | 1.980401 | 1 | 60 | 150 | Na+_ion
0 | 0.1587906 | 0.4825041 | -0.1490522 | 2 | 1.980401 | 1 | 60 | 150 | Na+_ion
0 | 0.1260081 | 0.4809522 | -0.1294238 | 2 | 1.980401 | 1 | 60 | 150 | Na+_ion
0 | 0.1001603 | 0.4747832 | -0.1093213 | 2 | 1.980401 | 1 | 60 | 150 | Na+_ion
0 | 0.0795031 | 0.467724 | -0.0895413 | 2 | 1.980401 | 1 | 60 | 150 | Na+_ion
0 | 0.0631398 | 0.4654482 | -0.0702276 | 2 | 1.980401 | 1 | 60 | 150 | Na+_ion
0 | 0.050123 | 0.4605133 | -0.0532036 | 2 | 1.980401 | 1 | 60 | 150 | Na+_ion
0 | 0.0398326 | 0.4526878 | -0.0382886 | 2 | 1.980401 | 1 | 60 | 150 | Na+_ion
0 | 0.0316381 | 0.4447084 | -0.0249133 | 2 | 1.980401 | 1 | 60 | 150 | Na+_ion
0 | 0.025126 | 0.4322978 | -0.0128318 | 2 | 1.980401 | 1 | 60 | 150 | Na+_ion
0 | 0.019957 | 0.4255693 | -0.0030945 | 2 | 1.980401 | 1 | 60 | 150 | Na+_ion
0 | 0.015849 | 0.4184104 | 0.0039937 | 2 | 1.980401 | 1 | 60 | 150 | Na+_ion
0 | 0.01259 | 0.4129955 | 0.0113639 | 2 | 1.980401 | 1 | 60 | 150 | Na+_ion
0 | 0.0100006 | 0.4088002 | 0.0176065 | 2 | 1.980401 | 1 | 60 | 150 | Na+_ion
2 | 19980.47 | 0.0442608 | 0.0182664 | 2 | 1.975202 | 1 | 60 | 150 | Na+_ion
2 | 15878.91 | 0.0443483 | 0.0141559 | 2 | 1.975202 | 1 | 60 | 150 | Na+_ion
2 | 12597.66 | 0.0444913 | 0.0108179 | 2 | 1.975202 | 1 | 60 | 150 | Na+_ion
2 | 10019.53 | 0.0446473 | 0.0081463 | 2 | 1.975202 | 1 | 60 | 150 | Na+_ion
2 | 7928.241 | 0.0448227 | 0.0059051 | 2 | 1.975202 | 1 | 60 | 150 | Na+_ion
2 | 6307.871 | 0.0450317 | 0.0041287 | 2 | 1.975202 | 1 | 60 | 150 | Na+_ion
2 | 5034.722 | 0.0452797 | 0.0026574 | 2 | 1.975202 | 1 | 60 | 150 | Na+_ion
2 | 3993.056 | 0.04557 | 0.0014011 | 2 | 1.975202 | 1 | 60 | 150 | Na+_ion
2 | 3144.055 | 0.0458932 | 0.0003084 | 2 | 1.975202 | 1 | 60 | 150 | Na+_ion
2 | 2519.531 | 0.0462233 | -0.0005702 | 2 | 1.975202 | 1 | 60 | 150 | Na+_ion
2 | 2000.762 | 0.0465938 | -0.0013858 | 2 | 1.975202 | 1 | 60 | 150 | Na+_ion
2 | 1580.669 | 0.0469822 | -0.0021585 | 2 | 1.975202 | 1 | 60 | 150 | Na+_ion
2 | 1253.634 | 0.0474125 | -0.0028929 | 2 | 1.975202 | 1 | 60 | 150 | Na+_ion
2 | 1000.702 | 0.0478269 | -0.0036241 | 2 | 1.975202 | 1 | 60 | 150 | Na+_ion
2 | 790.0281 | 0.0483163 | -0.0044153 | 2 | 1.975202 | 1 | 60 | 150 | Na+_ion
2 | 628.811 | 0.0488748 | -0.005236 | 2 | 1.975202 | 1 | 60 | 150 | Na+_ion
2 | 502.2321 | 0.0494404 | -0.0061016 | 2 | 1.975202 | 1 | 60 | 150 | Na+_ion
2 | 400.1524 | 0.0500519 | -0.0071115 | 2 | 1.975202 | 1 | 60 | 150 | Na+_ion
2 | 315.5048 | 0.050778 | -0.0083235 | 2 | 1.975202 | 1 | 60 | 150 | Na+_ion
2 | 252.0161 | 0.0514628 | -0.0096677 | 2 | 1.975202 | 1 | 60 | 150 | Na+_ion
2 | 200.3205 | 0.0523017 | -0.0113159 | 2 | 1.975202 | 1 | 60 | 150 | Na+_ion
2 | 158.0056 | 0.0532318 | -0.0133665 | 2 | 1.975202 | 1 | 60 | 150 | Na+_ion
2 | 125.558 | 0.0542965 | -0.015765 | 2 | 1.975202 | 1 | 60 | 150 | Na+_ion
2 | 99.734 | 0.0555577 | -0.0186873 | 2 | 1.975202 | 1 | 60 | 150 | Na+_ion
2 | 79.44915 | 0.0575226 | -0.0219402 | 2 | 1.975202 | 1 | 60 | 150 | Na+_ion
2 | 62.91946 | 0.0594581 | -0.0261457 | 2 | 1.975202 | 1 | 60 | 150 | Na+_ion
2 | 49.86702 | 0.0619881 | -0.0310412 | 2 | 1.975202 | 1 | 60 | 150 | Na+_ion
2 | 38.42213 | 0.0652434 | -0.0376928 | 2 | 1.975202 | 1 | 60 | 150 | Na+_ion
2 | 31.25 | 0.0687245 | -0.0438314 | 2 | 1.975202 | 1 | 60 | 150 | Na+_ion
2 | 24.93351 | 0.0732946 | -0.0515104 | 2 | 1.975202 | 1 | 60 | 150 | Na+_ion
2 | 20.03205 | 0.0784398 | -0.0601453 | 2 | 1.975202 | 1 | 60 | 150 | Na+_ion
2 | 15.625 | 0.0856705 | -0.0714931 | 2 | 1.975202 | 1 | 60 | 150 | Na+_ion
2 | 12.46675 | 0.0936552 | -0.0832772 | 2 | 1.975202 | 1 | 60 | 150 | Na+_ion
2 | 9.9734 | 0.1032113 | -0.0963135 | 2 | 1.975202 | 1 | 60 | 150 | Na+_ion
2 | 7.971939 | 0.1149663 | -0.1109459 | 2 | 1.975202 | 1 | 60 | 150 | Na+_ion
2 | 6.351626 | 0.1280142 | -0.1269156 | 2 | 1.975202 | 1 | 60 | 150 | Na+_ion
2 | 5.013369 | 0.1462222 | -0.1446086 | 2 | 1.975202 | 1 | 60 | 150 | Na+_ion
2 | 3.985969 | 0.1663606 | -0.1625037 | 2 | 1.975202 | 1 | 60 | 150 | Na+_ion
2 | 3.175813 | 0.1894328 | -0.1795245 | 2 | 1.975202 | 1 | 60 | 150 | Na+_ion
2 | 2.516103 | 0.2162685 | -0.1939379 | 2 | 1.975202 | 1 | 60 | 150 | Na+_ion
2 | 1.99553 | 0.2461183 | -0.2102137 | 2 | 1.975202 | 1 | 60 | 150 | Na+_ion
2 | 1.587906 | 0.2784532 | -0.2237441 | 2 | 1.975202 | 1 | 60 | 150 | Na+_ion
2 | 1.258052 | 0.3131672 | -0.2334633 | 2 | 1.975202 | 1 | 60 | 150 | Na+_ion
2 | 0.997765 | 0.3462524 | -0.238469 | 2 | 1.975202 | 1 | 60 | 150 | Na+_ion
2 | 0.7927448 | 0.3774193 | -0.2385221 | 2 | 1.975202 | 1 | 60 | 150 | Na+_ion
2 | 0.6290258 | 0.4048287 | -0.2346455 | 2 | 1.975202 | 1 | 60 | 150 | Na+_ion
2 | 0.4988825 | 0.4292327 | -0.2266834 | 2 | 1.975202 | 1 | 60 | 150 | Na+_ion
2 | 0.3985969 | 0.4484024 | -0.2157105 | 2 | 1.975202 | 1 | 60 | 150 | Na+_ion
2 | 0.316723 | 0.4621209 | -0.2013956 | 2 | 1.975202 | 1 | 60 | 150 | Na+_ion
2 | 0.2514753 | 0.4738922 | -0.1849105 | 2 | 1.975202 | 1 | 60 | 150 | Na+_ion
2 | 0.1999787 | 0.4800197 | -0.1675093 | 2 | 1.975202 | 1 | 60 | 150 | Na+_ion
2 | 0.1587906 | 0.481203 | -0.1488538 | 2 | 1.975202 | 1 | 60 | 150 | Na+_ion
2 | 0.1260081 | 0.4794336 | -0.1288478 | 2 | 1.975202 | 1 | 60 | 150 | Na+_ion
2 | 0.1001603 | 0.4745387 | -0.1084544 | 2 | 1.975202 | 1 | 60 | 150 | Na+_ion
2 | 0.0795031 | 0.4670296 | -0.0890672 | 2 | 1.975202 | 1 | 60 | 150 | Na+_ion
2 | 0.0631398 | 0.4653887 | -0.0708566 | 2 | 1.975202 | 1 | 60 | 150 | Na+_ion
2 | 0.050123 | 0.4588504 | -0.0529205 | 2 | 1.975202 | 1 | 60 | 150 | Na+_ion
2 | 0.0398326 | 0.4529513 | -0.0381823 | 2 | 1.975202 | 1 | 60 | 150 | Na+_ion
2 | 0.0316381 | 0.4422968 | -0.024283 | 2 | 1.975202 | 1 | 60 | 150 | Na+_ion
2 | 0.025126 | 0.4326172 | -0.0130018 | 2 | 1.975202 | 1 | 60 | 150 | Na+_ion
2 | 0.019957 | 0.423661 | -0.0044298 | 2 | 1.975202 | 1 | 60 | 150 | Na+_ion
2 | 0.015849 | 0.4150164 | 0.0036112 | 2 | 1.975202 | 1 | 60 | 150 | Na+_ion
2 | 0.01259 | 0.4138992 | 0.0113425 | 2 | 1.975202 | 1 | 60 | 150 | Na+_ion
2 | 0.0100006 | 0.4074115 | 0.0168856 | 2 | 1.975202 | 1 | 60 | 150 | Na+_ion
4 | 19980.47 | 0.0442676 | 0.0182731 | 2 | 1.970428 | 1 | 60 | 150 | Na+_ion
4 | 15878.91 | 0.044354 | 0.0141482 | 2 | 1.970428 | 1 | 60 | 150 | Na+_ion
4 | 12597.66 | 0.0444902 | 0.0108059 | 2 | 1.970428 | 1 | 60 | 150 | Na+_ion
4 | 10019.53 | 0.044634 | 0.0081208 | 2 | 1.970428 | 1 | 60 | 150 | Na+_ion
4 | 7928.241 | 0.0448282 | 0.0058797 | 2 | 1.970428 | 1 | 60 | 150 | Na+_ion
4 | 6307.871 | 0.0450314 | 0.0040956 | 2 | 1.970428 | 1 | 60 | 150 | Na+_ion
4 | 5034.722 | 0.0452943 | 0.0026341 | 2 | 1.970428 | 1 | 60 | 150 | Na+_ion
4 | 3993.056 | 0.0455839 | 0.0013765 | 2 | 1.970428 | 1 | 60 | 150 | Na+_ion
4 | 3144.055 | 0.045935 | 0.000281 | 2 | 1.970428 | 1 | 60 | 150 | Na+_ion
4 | 2519.531 | 0.0462692 | -0.0005978 | 2 | 1.970428 | 1 | 60 | 150 | Na+_ion
4 | 2000.762 | 0.0465898 | -0.0014165 | 2 | 1.970428 | 1 | 60 | 150 | Na+_ion
4 | 1580.669 | 0.0470299 | -0.0021867 | 2 | 1.970428 | 1 | 60 | 150 | Na+_ion
4 | 1253.634 | 0.0474386 | -0.0029211 | 2 | 1.970428 | 1 | 60 | 150 | Na+_ion
4 | 1000.702 | 0.0478808 | -0.0036452 | 2 | 1.970428 | 1 | 60 | 150 | Na+_ion
4 | 790.0281 | 0.0483657 | -0.0044346 | 2 | 1.970428 | 1 | 60 | 150 | Na+_ion
4 | 628.811 | 0.0489125 | -0.0052504 | 2 | 1.970428 | 1 | 60 | 150 | Na+_ion
4 | 502.2321 | 0.0494806 | -0.0061074 | 2 | 1.970428 | 1 | 60 | 150 | Na+_ion
4 | 400.1524 | 0.0501229 | -0.0071065 | 2 | 1.970428 | 1 | 60 | 150 | Na+_ion
4 | 315.5048 | 0.0508403 | -0.0083184 | 2 | 1.970428 | 1 | 60 | 150 | Na+_ion
4 | 252.0161 | 0.0515062 | -0.0096591 | 2 | 1.970428 | 1 | 60 | 150 | Na+_ion
4 | 200.3205 | 0.0522653 | -0.0113106 | 2 | 1.970428 | 1 | 60 | 150 | Na+_ion
4 | 158.0056 | 0.0532039 | -0.0133632 | 2 | 1.970428 | 1 | 60 | 150 | Na+_ion
4 | 125.558 | 0.0542607 | -0.0157948 | 2 | 1.970428 | 1 | 60 | 150 | Na+_ion
4 | 99.734 | 0.0555594 | -0.0187043 | 2 | 1.970428 | 1 | 60 | 150 | Na+_ion
4 | 79.44915 | 0.0575633 | -0.0219501 | 2 | 1.970428 | 1 | 60 | 150 | Na+_ion
4 | 62.91946 | 0.0595188 | -0.026118 | 2 | 1.970428 | 1 | 60 | 150 | Na+_ion
4 | 49.86702 | 0.0620448 | -0.0310409 | 2 | 1.970428 | 1 | 60 | 150 | Na+_ion
4 | 38.42213 | 0.0654761 | -0.0377037 | 2 | 1.970428 | 1 | 60 | 150 | Na+_ion
4 | 31.25 | 0.0687757 | -0.0439638 | 2 | 1.970428 | 1 | 60 | 150 | Na+_ion
4 | 24.93351 | 0.073304 | -0.0515211 | 2 | 1.970428 | 1 | 60 | 150 | Na+_ion
4 | 20.03205 | 0.0785105 | -0.060129 | 2 | 1.970428 | 1 | 60 | 150 | Na+_ion
4 | 15.625 | 0.0857567 | -0.0713549 | 2 | 1.970428 | 1 | 60 | 150 | Na+_ion
4 | 12.46675 | 0.0937051 | -0.0827966 | 2 | 1.970428 | 1 | 60 | 150 | Na+_ion
4 | 9.9734 | 0.103484 | -0.09597 | 2 | 1.970428 | 1 | 60 | 150 | Na+_ion
4 | 7.971939 | 0.1150081 | -0.1103308 | 2 | 1.970428 | 1 | 60 | 150 | Na+_ion
4 | 6.351626 | 0.1288426 | -0.1262872 | 2 | 1.970428 | 1 | 60 | 150 | Na+_ion
4 | 5.013369 | 0.1460981 | -0.1436206 | 2 | 1.970428 | 1 | 60 | 150 | Na+_ion
4 | 3.985969 | 0.1662982 | -0.1611897 | 2 | 1.970428 | 1 | 60 | 150 | Na+_ion
4 | 3.175813 | 0.1894407 | -0.1780172 | 2 | 1.970428 | 1 | 60 | 150 | Na+_ion
4 | 2.516103 | 0.2161287 | -0.1921999 | 2 | 1.970428 | 1 | 60 | 150 | Na+_ion
4 | 1.99553 | 0.2450396 | -0.2076238 | 2 | 1.970428 | 1 | 60 | 150 | Na+_ion
4 | 1.587906 | 0.2772596 | -0.2206532 | 2 | 1.970428 | 1 | 60 | 150 | Na+_ion
4 | 1.258052 | 0.3106516 | -0.230164 | 2 | 1.970428 | 1 | 60 | 150 | Na+_ion
4 | 0.997765 | 0.3437648 | -0.2344539 | 2 | 1.970428 | 1 | 60 | 150 | Na+_ion
4 | 0.7927448 | 0.3737371 | -0.2345349 | 2 | 1.970428 | 1 | 60 | 150 | Na+_ion
4 | 0.6290258 | 0.401342 | -0.2314308 | 2 | 1.970428 | 1 | 60 | 150 | Na+_ion
4 | 0.4988825 | 0.4248948 | -0.2237884 | 2 | 1.970428 | 1 | 60 | 150 | Na+_ion
4 | 0.3985969 | 0.4433061 | -0.212462 | 2 | 1.970428 | 1 | 60 | 150 | Na+_ion
4 | 0.316723 | 0.4601155 | -0.1993971 | 2 | 1.970428 | 1 | 60 | 150 | Na+_ion
4 | 0.2514753 | 0.4700128 | -0.1838639 | 2 | 1.970428 | 1 | 60 | 150 | Na+_ion
4 | 0.1999787 | 0.4767186 | -0.1654498 | 2 | 1.970428 | 1 | 60 | 150 | Na+_ion
4 | 0.1587906 | 0.4806018 | -0.1475178 | 2 | 1.970428 | 1 | 60 | 150 | Na+_ion
4 | 0.1260081 | 0.4787582 | -0.1279272 | 2 | 1.970428 | 1 | 60 | 150 | Na+_ion
4 | 0.1001603 | 0.4748474 | -0.1084256 | 2 | 1.970428 | 1 | 60 | 150 | Na+_ion
4 | 0.0795031 | 0.4705093 | -0.0887998 | 2 | 1.970428 | 1 | 60 | 150 | Na+_ion
4 | 0.0631398 | 0.4662874 | -0.0709857 | 2 | 1.970428 | 1 | 60 | 150 | Na+_ion
4 | 0.050123 | 0.4582199 | -0.0529032 | 2 | 1.970428 | 1 | 60 | 150 | Na+_ion
4 | 0.0398326 | 0.4497108 | -0.0372116 | 2 | 1.970428 | 1 | 60 | 150 | Na+_ion
4 | 0.0316381 | 0.4422255 | -0.0245262 | 2 | 1.970428 | 1 | 60 | 150 | Na+_ion
4 | 0.025126 | 0.4316956 | -0.0117584 | 2 | 1.970428 | 1 | 60 | 150 | Na+_ion
4 | 0.019957 | 0.4229789 | -0.0033712 | 2 | 1.970428 | 1 | 60 | 150 | Na+_ion
4 | 0.015849 | 0.4140659 | 0.0044005 | 2 | 1.970428 | 1 | 60 | 150 | Na+_ion
4 | 0.01259 | 0.4113726 | 0.0111697 | 2 | 1.970428 | 1 | 60 | 150 | Na+_ion
4 | 0.0100006 | 0.4052395 | 0.0156649 | 2 | 1.970428 | 1 | 60 | 150 | Na+_ion
6 | 19980.47 | 0.0442738 | 0.01827 | 2 | 1.963838 | 1 | 60 | 150 | Na+_ion
6 | 15878.91 | 0.0443507 | 0.0141253 | 2 | 1.963838 | 1 | 60 | 150 | Na+_ion
6 | 12597.66 | 0.044483 | 0.0107919 | 2 | 1.963838 | 1 | 60 | 150 | Na+_ion
6 | 10019.53 | 0.0446294 | 0.0080966 | 2 | 1.963838 | 1 | 60 | 150 | Na+_ion
6 | 7928.241 | 0.0448495 | 0.0058803 | 2 | 1.963838 | 1 | 60 | 150 | Na+_ion
6 | 6307.871 | 0.0450655 | 0.0040907 | 2 | 1.963838 | 1 | 60 | 150 | Na+_ion
6 | 5034.722 | 0.0453345 | 0.0026144 | 2 | 1.963838 | 1 | 60 | 150 | Na+_ion
6 | 3993.056 | 0.0456168 | 0.0013548 | 2 | 1.963838 | 1 | 60 | 150 | Na+_ion
6 | 3144.055 | 0.0459678 | 0.0002558 | 2 | 1.963838 | 1 | 60 | 150 | Na+_ion
6 | 2519.531 | 0.0463004 | -0.0006238 | 2 | 1.963838 | 1 | 60 | 150 | Na+_ion
6 | 2000.762 | 0.0466622 | -0.0014436 | 2 | 1.963838 | 1 | 60 | 150 | Na+_ion
6 | 1580.669 | 0.0470549 | -0.0022151 | 2 | 1.963838 | 1 | 60 | 150 | Na+_ion
6 | 1253.634 | 0.0474942 | -0.0029473 | 2 | 1.963838 | 1 | 60 | 150 | Na+_ion
6 | 1000.702 | 0.0479097 | -0.0036699 | 2 | 1.963838 | 1 | 60 | 150 | Na+_ion
6 | 790.0281 | 0.0484534 | -0.0044503 | 2 | 1.963838 | 1 | 60 | 150 | Na+_ion
6 | 628.811 | 0.0489828 | -0.0052552 | 2 | 1.963838 | 1 | 60 | 150 | Na+_ion
6 | 502.2321 | 0.0495689 | -0.00611 | 2 | 1.963838 | 1 | 60 | 150 | Na+_ion
6 | 400.1524 | 0.0501953 | -0.0071066 | 2 | 1.963838 | 1 | 60 | 150 | Na+_ion
6 | 315.5048 | 0.0508909 | -0.0083062 | 2 | 1.963838 | 1 | 60 | 150 | Na+_ion
6 | 252.0161 | 0.0515652 | -0.0096483 | 2 | 1.963838 | 1 | 60 | 150 | Na+_ion
6 | 200.3205 | 0.0523559 | -0.0112978 | 2 | 1.963838 | 1 | 60 | 150 | Na+_ion
6 | 158.0056 | 0.05331 | -0.0133523 | 2 | 1.963838 | 1 | 60 | 150 | Na+_ion
6 | 125.558 | 0.0543146 | -0.0157788 | 2 | 1.963838 | 1 | 60 | 150 | Na+_ion
6 | 99.734 | 0.055577 | -0.0187172 | 2 | 1.963838 | 1 | 60 | 150 | Na+_ion
6 | 79.44915 | 0.0575917 | -0.0219739 | 2 | 1.963838 | 1 | 60 | 150 | Na+_ion
6 | 62.91946 | 0.0596021 | -0.0261583 | 2 | 1.963838 | 1 | 60 | 150 | Na+_ion
6 | 49.86702 | 0.0620766 | -0.0311045 | 2 | 1.963838 | 1 | 60 | 150 | Na+_ion
6 | 38.42213 | 0.0655277 | -0.0376669 | 2 | 1.963838 | 1 | 60 | 150 | Na+_ion
6 | 31.25 | 0.0688748 | -0.0438096 | 2 | 1.963838 | 1 | 60 | 150 | Na+_ion
6 | 24.93351 | 0.0734994 | -0.0514417 | 2 | 1.963838 | 1 | 60 | 150 | Na+_ion
6 | 20.03205 | 0.0783863 | -0.0601458 | 2 | 1.963838 | 1 | 60 | 150 | Na+_ion
6 | 15.625 | 0.0859215 | -0.0711495 | 2 | 1.963838 | 1 | 60 | 150 | Na+_ion
6 | 12.46675 | 0.0939106 | -0.0828397 | 2 | 1.963838 | 1 | 60 | 150 | Na+_ion
6 | 9.9734 | 0.1036444 | -0.0956813 | 2 | 1.963838 | 1 | 60 | 150 | Na+_ion
6 | 7.971939 | 0.1149167 | -0.1102642 | 2 | 1.963838 | 1 | 60 | 150 | Na+_ion
6 | 6.351626 | 0.1291697 | -0.1253213 | 2 | 1.963838 | 1 | 60 | 150 | Na+_ion
6 | 5.013369 | 0.1461486 | -0.1424956 | 2 | 1.963838 | 1 | 60 | 150 | Na+_ion
6 | 3.985969 | 0.1660705 | -0.1595599 | 2 | 1.963838 | 1 | 60 | 150 | Na+_ion
6 | 3.175813 | 0.1886272 | -0.1760201 | 2 | 1.963838 | 1 | 60 | 150 | Na+_ion
6 | 2.516103 | 0.2149377 | -0.1893727 | 2 | 1.963838 | 1 | 60 | 150 | Na+_ion
6 | 1.99553 | 0.2434051 | -0.2044768 | 2 | 1.963838 | 1 | 60 | 150 | Na+_ion
6 | 1.587906 | 0.2751185 | -0.2172706 | 2 | 1.963838 | 1 | 60 | 150 | Na+_ion
6 | 1.258052 | 0.3081953 | -0.2264377 | 2 | 1.963838 | 1 | 60 | 150 | Na+_ion
6 | 0.997765 | 0.340902 | -0.2309189 | 2 | 1.963838 | 1 | 60 | 150 | Na+_ion
6 | 0.7927448 | 0.3705777 | -0.2320061 | 2 | 1.963838 | 1 | 60 | 150 | Na+_ion
6 | 0.6290258 | 0.397834 | -0.228588 | 2 | 1.963838 | 1 | 60 | 150 | Na+_ion
6 | 0.4988825 | 0.4226237 | -0.2209001 | 2 | 1.963838 | 1 | 60 | 150 | Na+_ion
6 | 0.3985969 | 0.4411749 | -0.2105387 | 2 | 1.963838 | 1 | 60 | 150 | Na+_ion
6 | 0.316723 | 0.4559627 | -0.1969182 | 2 | 1.963838 | 1 | 60 | 150 | Na+_ion
6 | 0.2514753 | 0.4693654 | -0.1826304 | 2 | 1.963838 | 1 | 60 | 150 | Na+_ion
6 | 0.1999787 | 0.4755784 | -0.1643132 | 2 | 1.963838 | 1 | 60 | 150 | Na+_ion
6 | 0.1587906 | 0.4782006 | -0.14731 | 2 | 1.963838 | 1 | 60 | 150 | Na+_ion
6 | 0.1260081 | 0.4782782 | -0.1277668 | 2 | 1.963838 | 1 | 60 | 150 | Na+_ion
6 | 0.1001603 | 0.4719495 | -0.1077286 | 2 | 1.963838 | 1 | 60 | 150 | Na+_ion
6 | 0.0795031 | 0.4646008 | -0.0888037 | 2 | 1.963838 | 1 | 60 | 150 | Na+_ion
6 | 0.0631398 | 0.4627084 | -0.0694669 | 2 | 1.963838 | 1 | 60 | 150 | Na+_ion
6 | 0.050123 | 0.4571412 | -0.0524273 | 2 | 1.963838 | 1 | 60 | 150 | Na+_ion
6 | 0.0398326 | 0.4503287 | -0.0377334 | 2 | 1.963838 | 1 | 60 | 150 | Na+_ion
6 | 0.0316381 | 0.4404805 | -0.0240173 | 2 | 1.963838 | 1 | 60 | 150 | Na+_ion
6 | 0.025126 | 0.4300144 | -0.0128762 | 2 | 1.963838 | 1 | 60 | 150 | Na+_ion
6 | 0.019957 | 0.4226584 | -0.0037419 | 2 | 1.963838 | 1 | 60 | 150 | Na+_ion
6 | 0.015849 | 0.4143871 | 0.0040467 | 2 | 1.963838 | 1 | 60 | 150 | Na+_ion
6 | 0.01259 | 0.4089164 | 0.0095271 | 2 | 1.963838 | 1 | 60 | 150 | Na+_ion
6 | 0.0100006 | 0.4051264 | 0.0162048 | 2 | 1.963838 | 1 | 60 | 150 | Na+_ion