## Sheet1
Time(h) | Freq | Zreal | Zimag | ppm | mean_voltage | current | temperature | flow | Label
0 | 19980.47 | 0.0442785 | 0.018248 | 2 | 1.95689 | 1 | 60 | 150 | Na+_ion
0 | 15878.91 | 0.0443271 | 0.01412 | 2 | 1.95689 | 1 | 60 | 150 | Na+_ion
0 | 12597.66 | 0.0444648 | 0.0107908 | 2 | 1.95689 | 1 | 60 | 150 | Na+_ion
0 | 10019.53 | 0.0446503 | 0.0080874 | 2 | 1.95689 | 1 | 60 | 150 | Na+_ion
0 | 7928.241 | 0.0448463 | 0.0058524 | 2 | 1.95689 | 1 | 60 | 150 | Na+_ion
0 | 6307.871 | 0.045089 | 0.0040598 | 2 | 1.95689 | 1 | 60 | 150 | Na+_ion
0 | 5034.722 | 0.0453266 | 0.002592 | 2 | 1.95689 | 1 | 60 | 150 | Na+_ion
0 | 3993.056 | 0.0456586 | 0.0013316 | 2 | 1.95689 | 1 | 60 | 150 | Na+_ion
0 | 3144.055 | 0.0459727 | 0.0002307 | 2 | 1.95689 | 1 | 60 | 150 | Na+_ion
0 | 2519.531 | 0.0463212 | -0.0006511 | 2 | 1.95689 | 1 | 60 | 150 | Na+_ion
0 | 2000.762 | 0.0466981 | -0.0014669 | 2 | 1.95689 | 1 | 60 | 150 | Na+_ion
0 | 1580.669 | 0.0470968 | -0.0022379 | 2 | 1.95689 | 1 | 60 | 150 | Na+_ion
0 | 1253.634 | 0.047524 | -0.0029649 | 2 | 1.95689 | 1 | 60 | 150 | Na+_ion
0 | 1000.702 | 0.0479926 | -0.003679 | 2 | 1.95689 | 1 | 60 | 150 | Na+_ion
0 | 790.0281 | 0.0485117 | -0.0044543 | 2 | 1.95689 | 1 | 60 | 150 | Na+_ion
0 | 628.811 | 0.0490089 | -0.0052465 | 2 | 1.95689 | 1 | 60 | 150 | Na+_ion
0 | 502.2321 | 0.049583 | -0.0060884 | 2 | 1.95689 | 1 | 60 | 150 | Na+_ion
0 | 400.1524 | 0.0501757 | -0.0070716 | 2 | 1.95689 | 1 | 60 | 150 | Na+_ion
0 | 315.5048 | 0.0508506 | -0.00827 | 2 | 1.95689 | 1 | 60 | 150 | Na+_ion
0 | 252.0161 | 0.0515371 | -0.0096198 | 2 | 1.95689 | 1 | 60 | 150 | Na+_ion
0 | 200.3205 | 0.052329 | -0.0112691 | 2 | 1.95689 | 1 | 60 | 150 | Na+_ion
0 | 158.0056 | 0.0532611 | -0.0133536 | 2 | 1.95689 | 1 | 60 | 150 | Na+_ion
0 | 125.558 | 0.0543528 | -0.0157527 | 2 | 1.95689 | 1 | 60 | 150 | Na+_ion
0 | 99.734 | 0.0555404 | -0.0187307 | 2 | 1.95689 | 1 | 60 | 150 | Na+_ion
0 | 79.44915 | 0.0575377 | -0.0220156 | 2 | 1.95689 | 1 | 60 | 150 | Na+_ion
0 | 62.91946 | 0.0595213 | -0.0262583 | 2 | 1.95689 | 1 | 60 | 150 | Na+_ion
0 | 49.86702 | 0.0620132 | -0.0312225 | 2 | 1.95689 | 1 | 60 | 150 | Na+_ion
0 | 38.42213 | 0.0655132 | -0.0378174 | 2 | 1.95689 | 1 | 60 | 150 | Na+_ion
0 | 31.25 | 0.0687376 | -0.0439712 | 2 | 1.95689 | 1 | 60 | 150 | Na+_ion
0 | 24.93351 | 0.0734519 | -0.0515525 | 2 | 1.95689 | 1 | 60 | 150 | Na+_ion
0 | 20.03205 | 0.078304 | -0.0601873 | 2 | 1.95689 | 1 | 60 | 150 | Na+_ion
0 | 15.625 | 0.0859428 | -0.0709159 | 2 | 1.95689 | 1 | 60 | 150 | Na+_ion
0 | 12.46675 | 0.0940488 | -0.0824114 | 2 | 1.95689 | 1 | 60 | 150 | Na+_ion
0 | 9.9734 | 0.1035897 | -0.0952317 | 2 | 1.95689 | 1 | 60 | 150 | Na+_ion
0 | 7.971939 | 0.1152227 | -0.1092464 | 2 | 1.95689 | 1 | 60 | 150 | Na+_ion
0 | 6.351626 | 0.1288267 | -0.1245103 | 2 | 1.95689 | 1 | 60 | 150 | Na+_ion
0 | 5.013369 | 0.1460196 | -0.1413247 | 2 | 1.95689 | 1 | 60 | 150 | Na+_ion
0 | 3.985969 | 0.165512 | -0.1577327 | 2 | 1.95689 | 1 | 60 | 150 | Na+_ion
0 | 3.175813 | 0.1881127 | -0.1737684 | 2 | 1.95689 | 1 | 60 | 150 | Na+_ion
0 | 2.516103 | 0.2142363 | -0.1871666 | 2 | 1.95689 | 1 | 60 | 150 | Na+_ion
0 | 1.99553 | 0.2425994 | -0.2017631 | 2 | 1.95689 | 1 | 60 | 150 | Na+_ion
0 | 1.587906 | 0.2731818 | -0.2140738 | 2 | 1.95689 | 1 | 60 | 150 | Na+_ion
0 | 1.258052 | 0.3055377 | -0.2229277 | 2 | 1.95689 | 1 | 60 | 150 | Na+_ion
0 | 0.997765 | 0.3378778 | -0.2272664 | 2 | 1.95689 | 1 | 60 | 150 | Na+_ion
0 | 0.7927448 | 0.3672215 | -0.2285772 | 2 | 1.95689 | 1 | 60 | 150 | Na+_ion
0 | 0.6290258 | 0.3942856 | -0.2250638 | 2 | 1.95689 | 1 | 60 | 150 | Na+_ion
0 | 0.4988825 | 0.4184027 | -0.2180708 | 2 | 1.95689 | 1 | 60 | 150 | Na+_ion
0 | 0.3985969 | 0.4368886 | -0.2076039 | 2 | 1.95689 | 1 | 60 | 150 | Na+_ion
0 | 0.316723 | 0.452356 | -0.1952856 | 2 | 1.95689 | 1 | 60 | 150 | Na+_ion
0 | 0.2514753 | 0.4644929 | -0.1801187 | 2 | 1.95689 | 1 | 60 | 150 | Na+_ion
0 | 0.1999787 | 0.4723698 | -0.1635454 | 2 | 1.95689 | 1 | 60 | 150 | Na+_ion
0 | 0.1587906 | 0.4770183 | -0.1449577 | 2 | 1.95689 | 1 | 60 | 150 | Na+_ion
0 | 0.1260081 | 0.4767397 | -0.1262242 | 2 | 1.95689 | 1 | 60 | 150 | Na+_ion
0 | 0.1001603 | 0.4716253 | -0.1067296 | 2 | 1.95689 | 1 | 60 | 150 | Na+_ion
0 | 0.0795031 | 0.4626997 | -0.0875556 | 2 | 1.95689 | 1 | 60 | 150 | Na+_ion
0 | 0.0631398 | 0.4587987 | -0.0692113 | 2 | 1.95689 | 1 | 60 | 150 | Na+_ion
0 | 0.050123 | 0.4531184 | -0.0519676 | 2 | 1.95689 | 1 | 60 | 150 | Na+_ion
0 | 0.0398326 | 0.4494429 | -0.0368283 | 2 | 1.95689 | 1 | 60 | 150 | Na+_ion
0 | 0.0316381 | 0.4404643 | -0.024055 | 2 | 1.95689 | 1 | 60 | 150 | Na+_ion
0 | 0.025126 | 0.4302754 | -0.0127946 | 2 | 1.95689 | 1 | 60 | 150 | Na+_ion
0 | 0.019957 | 0.4168544 | -0.0041296 | 2 | 1.95689 | 1 | 60 | 150 | Na+_ion
0 | 0.015849 | 0.4132477 | 0.0032975 | 2 | 1.95689 | 1 | 60 | 150 | Na+_ion
0 | 0.01259 | 0.4034473 | 0.0095164 | 2 | 1.95689 | 1 | 60 | 150 | Na+_ion
0 | 0.0100006 | 0.4012362 | 0.0169063 | 2 | 1.95689 | 1 | 60 | 150 | Na+_ion
2 | 19980.47 | 0.0443201 | 0.018228 | 2 | 1.950681 | 1 | 60 | 150 | Na+_ion
2 | 15878.91 | 0.044407 | 0.0141162 | 2 | 1.950681 | 1 | 60 | 150 | Na+_ion
2 | 12597.66 | 0.0445326 | 0.0107686 | 2 | 1.950681 | 1 | 60 | 150 | Na+_ion
2 | 10019.53 | 0.0446922 | 0.0080812 | 2 | 1.950681 | 1 | 60 | 150 | Na+_ion
2 | 7928.241 | 0.0449127 | 0.005829 | 2 | 1.950681 | 1 | 60 | 150 | Na+_ion
2 | 6307.871 | 0.0451577 | 0.0040329 | 2 | 1.950681 | 1 | 60 | 150 | Na+_ion
2 | 5034.722 | 0.0454012 | 0.0025747 | 2 | 1.950681 | 1 | 60 | 150 | Na+_ion
2 | 3993.056 | 0.0457019 | 0.00131 | 2 | 1.950681 | 1 | 60 | 150 | Na+_ion
2 | 3144.055 | 0.0460531 | 0.0002101 | 2 | 1.950681 | 1 | 60 | 150 | Na+_ion
2 | 2519.531 | 0.0463937 | -0.0006729 | 2 | 1.950681 | 1 | 60 | 150 | Na+_ion
2 | 2000.762 | 0.0467601 | -0.0014909 | 2 | 1.950681 | 1 | 60 | 150 | Na+_ion
2 | 1580.669 | 0.0471688 | -0.0022588 | 2 | 1.950681 | 1 | 60 | 150 | Na+_ion
2 | 1253.634 | 0.0475907 | -0.0029805 | 2 | 1.950681 | 1 | 60 | 150 | Na+_ion
2 | 1000.702 | 0.0480815 | -0.0036873 | 2 | 1.950681 | 1 | 60 | 150 | Na+_ion
2 | 790.0281 | 0.0486149 | -0.004456 | 2 | 1.950681 | 1 | 60 | 150 | Na+_ion
2 | 628.811 | 0.0491074 | -0.0052389 | 2 | 1.950681 | 1 | 60 | 150 | Na+_ion
2 | 502.2321 | 0.0496765 | -0.0060715 | 2 | 1.950681 | 1 | 60 | 150 | Na+_ion
2 | 400.1524 | 0.0502939 | -0.0070581 | 2 | 1.950681 | 1 | 60 | 150 | Na+_ion
2 | 315.5048 | 0.0509735 | -0.0082544 | 2 | 1.950681 | 1 | 60 | 150 | Na+_ion
2 | 252.0161 | 0.0516382 | -0.0095958 | 2 | 1.950681 | 1 | 60 | 150 | Na+_ion
2 | 200.3205 | 0.0524143 | -0.0112511 | 2 | 1.950681 | 1 | 60 | 150 | Na+_ion
2 | 158.0056 | 0.053315 | -0.0133133 | 2 | 1.950681 | 1 | 60 | 150 | Na+_ion
2 | 125.558 | 0.0543787 | -0.0157469 | 2 | 1.950681 | 1 | 60 | 150 | Na+_ion
2 | 99.734 | 0.0556013 | -0.0187084 | 2 | 1.950681 | 1 | 60 | 150 | Na+_ion
2 | 79.44915 | 0.0575525 | -0.0220176 | 2 | 1.950681 | 1 | 60 | 150 | Na+_ion
2 | 62.91946 | 0.0595805 | -0.0262109 | 2 | 1.950681 | 1 | 60 | 150 | Na+_ion
2 | 49.86702 | 0.0621191 | -0.0311546 | 2 | 1.950681 | 1 | 60 | 150 | Na+_ion
2 | 38.42213 | 0.0654792 | -0.0378014 | 2 | 1.950681 | 1 | 60 | 150 | Na+_ion
2 | 31.25 | 0.0689852 | -0.043841 | 2 | 1.950681 | 1 | 60 | 150 | Na+_ion
2 | 24.93351 | 0.0736563 | -0.0513588 | 2 | 1.950681 | 1 | 60 | 150 | Na+_ion
2 | 20.03205 | 0.0784599 | -0.0600523 | 2 | 1.950681 | 1 | 60 | 150 | Na+_ion
2 | 15.625 | 0.0861219 | -0.0708088 | 2 | 1.950681 | 1 | 60 | 150 | Na+_ion
2 | 12.46675 | 0.0942634 | -0.0823829 | 2 | 1.950681 | 1 | 60 | 150 | Na+_ion
2 | 9.9734 | 0.1039937 | -0.0950378 | 2 | 1.950681 | 1 | 60 | 150 | Na+_ion
2 | 7.971939 | 0.115451 | -0.1088195 | 2 | 1.950681 | 1 | 60 | 150 | Na+_ion
2 | 6.351626 | 0.1294966 | -0.12377 | 2 | 1.950681 | 1 | 60 | 150 | Na+_ion
2 | 5.013369 | 0.146637 | -0.140453 | 2 | 1.950681 | 1 | 60 | 150 | Na+_ion
2 | 3.985969 | 0.1657219 | -0.15664 | 2 | 1.950681 | 1 | 60 | 150 | Na+_ion
2 | 3.175813 | 0.188647 | -0.1725291 | 2 | 1.950681 | 1 | 60 | 150 | Na+_ion
2 | 2.516103 | 0.2141753 | -0.1853607 | 2 | 1.950681 | 1 | 60 | 150 | Na+_ion
2 | 1.99553 | 0.2418352 | -0.1992784 | 2 | 1.950681 | 1 | 60 | 150 | Na+_ion
2 | 1.587906 | 0.272201 | -0.2110484 | 2 | 1.950681 | 1 | 60 | 150 | Na+_ion
2 | 1.258052 | 0.3035313 | -0.2193876 | 2 | 1.950681 | 1 | 60 | 150 | Na+_ion
2 | 0.997765 | 0.334749 | -0.2235565 | 2 | 1.950681 | 1 | 60 | 150 | Na+_ion
2 | 0.7927448 | 0.3631852 | -0.223948 | 2 | 1.950681 | 1 | 60 | 150 | Na+_ion
2 | 0.6290258 | 0.3901078 | -0.2211755 | 2 | 1.950681 | 1 | 60 | 150 | Na+_ion
2 | 0.4988825 | 0.4130447 | -0.2147067 | 2 | 1.950681 | 1 | 60 | 150 | Na+_ion
2 | 0.3985969 | 0.432468 | -0.204873 | 2 | 1.950681 | 1 | 60 | 150 | Na+_ion
2 | 0.316723 | 0.4495096 | -0.19215 | 2 | 1.950681 | 1 | 60 | 150 | Na+_ion
2 | 0.2514753 | 0.4612553 | -0.1786278 | 2 | 1.950681 | 1 | 60 | 150 | Na+_ion
2 | 0.1999787 | 0.4682171 | -0.1616087 | 2 | 1.950681 | 1 | 60 | 150 | Na+_ion
2 | 0.1587906 | 0.4724436 | -0.1433881 | 2 | 1.950681 | 1 | 60 | 150 | Na+_ion
2 | 0.1260081 | 0.4726104 | -0.1256311 | 2 | 1.950681 | 1 | 60 | 150 | Na+_ion
2 | 0.1001603 | 0.4682058 | -0.1065747 | 2 | 1.950681 | 1 | 60 | 150 | Na+_ion
2 | 0.0795031 | 0.4621586 | -0.0867277 | 2 | 1.950681 | 1 | 60 | 150 | Na+_ion
2 | 0.0631398 | 0.4586734 | -0.0688171 | 2 | 1.950681 | 1 | 60 | 150 | Na+_ion
2 | 0.050123 | 0.4560665 | -0.0525256 | 2 | 1.950681 | 1 | 60 | 150 | Na+_ion
2 | 0.0398326 | 0.446629 | -0.0367749 | 2 | 1.950681 | 1 | 60 | 150 | Na+_ion
2 | 0.0316381 | 0.4337028 | -0.0241053 | 2 | 1.950681 | 1 | 60 | 150 | Na+_ion
2 | 0.025126 | 0.4261446 | -0.0133907 | 2 | 1.950681 | 1 | 60 | 150 | Na+_ion
2 | 0.019957 | 0.4193657 | -0.0040643 | 2 | 1.950681 | 1 | 60 | 150 | Na+_ion
2 | 0.015849 | 0.4109851 | 0.0042111 | 2 | 1.950681 | 1 | 60 | 150 | Na+_ion
2 | 0.01259 | 0.4048478 | 0.0102384 | 2 | 1.950681 | 1 | 60 | 150 | Na+_ion
2 | 0.0100006 | 0.3974594 | 0.0139255 | 2 | 1.950681 | 1 | 60 | 150 | Na+_ion
4 | 19980.47 | 0.0443179 | 0.018241 | 2 | 1.944242 | 1 | 60 | 150 | Na+_ion
4 | 15878.91 | 0.0443969 | 0.0141162 | 2 | 1.944242 | 1 | 60 | 150 | Na+_ion
4 | 12597.66 | 0.0445427 | 0.0107709 | 2 | 1.944242 | 1 | 60 | 150 | Na+_ion
4 | 10019.53 | 0.0446822 | 0.0080864 | 2 | 1.944242 | 1 | 60 | 150 | Na+_ion
4 | 7928.241 | 0.0449036 | 0.0058293 | 2 | 1.944242 | 1 | 60 | 150 | Na+_ion
4 | 6307.871 | 0.0451493 | 0.0040468 | 2 | 1.944242 | 1 | 60 | 150 | Na+_ion
4 | 5034.722 | 0.045416 | 0.0025611 | 2 | 1.944242 | 1 | 60 | 150 | Na+_ion
4 | 3993.056 | 0.0457421 | 0.0012964 | 2 | 1.944242 | 1 | 60 | 150 | Na+_ion
4 | 3144.055 | 0.0460598 | 0.0001949 | 2 | 1.944242 | 1 | 60 | 150 | Na+_ion
4 | 2519.531 | 0.0463993 | -0.0006868 | 2 | 1.944242 | 1 | 60 | 150 | Na+_ion
4 | 2000.762 | 0.0467887 | -0.0014994 | 2 | 1.944242 | 1 | 60 | 150 | Na+_ion
4 | 1580.669 | 0.0472052 | -0.0022621 | 2 | 1.944242 | 1 | 60 | 150 | Na+_ion
4 | 1253.634 | 0.047667 | -0.0029816 | 2 | 1.944242 | 1 | 60 | 150 | Na+_ion
4 | 1000.702 | 0.0481226 | -0.003677 | 2 | 1.944242 | 1 | 60 | 150 | Na+_ion
4 | 790.0281 | 0.0486097 | -0.0044243 | 2 | 1.944242 | 1 | 60 | 150 | Na+_ion
4 | 628.811 | 0.0491395 | -0.0051943 | 2 | 1.944242 | 1 | 60 | 150 | Na+_ion
4 | 502.2321 | 0.0497005 | -0.0060213 | 2 | 1.944242 | 1 | 60 | 150 | Na+_ion
4 | 400.1524 | 0.0502827 | -0.0070005 | 2 | 1.944242 | 1 | 60 | 150 | Na+_ion
4 | 315.5048 | 0.050927 | -0.0081936 | 2 | 1.944242 | 1 | 60 | 150 | Na+_ion
4 | 252.0161 | 0.0515686 | -0.0095438 | 2 | 1.944242 | 1 | 60 | 150 | Na+_ion
4 | 200.3205 | 0.0522735 | -0.0112123 | 2 | 1.944242 | 1 | 60 | 150 | Na+_ion
4 | 158.0056 | 0.0531764 | -0.0132961 | 2 | 1.944242 | 1 | 60 | 150 | Na+_ion
4 | 125.558 | 0.0542674 | -0.015744 | 2 | 1.944242 | 1 | 60 | 150 | Na+_ion
4 | 99.734 | 0.055474 | -0.0187299 | 2 | 1.944242 | 1 | 60 | 150 | Na+_ion
4 | 79.44915 | 0.057405 | -0.0220809 | 2 | 1.944242 | 1 | 60 | 150 | Na+_ion
4 | 62.91946 | 0.0595306 | -0.0262629 | 2 | 1.944242 | 1 | 60 | 150 | Na+_ion
4 | 49.86702 | 0.0620171 | -0.0312113 | 2 | 1.944242 | 1 | 60 | 150 | Na+_ion
4 | 38.42213 | 0.0655646 | -0.0378332 | 2 | 1.944242 | 1 | 60 | 150 | Na+_ion
4 | 31.25 | 0.0689276 | -0.0439664 | 2 | 1.944242 | 1 | 60 | 150 | Na+_ion
4 | 24.93351 | 0.0736691 | -0.0514659 | 2 | 1.944242 | 1 | 60 | 150 | Na+_ion
4 | 20.03205 | 0.0789084 | -0.060001 | 2 | 1.944242 | 1 | 60 | 150 | Na+_ion
4 | 15.625 | 0.0862299 | -0.0710095 | 2 | 1.944242 | 1 | 60 | 150 | Na+_ion
4 | 12.46675 | 0.0940196 | -0.0825177 | 2 | 1.944242 | 1 | 60 | 150 | Na+_ion
4 | 9.9734 | 0.1040103 | -0.0949064 | 2 | 1.944242 | 1 | 60 | 150 | Na+_ion
4 | 7.971939 | 0.1157593 | -0.1085927 | 2 | 1.944242 | 1 | 60 | 150 | Na+_ion
4 | 6.351626 | 0.1298833 | -0.1234524 | 2 | 1.944242 | 1 | 60 | 150 | Na+_ion
4 | 5.013369 | 0.1473003 | -0.1394933 | 2 | 1.944242 | 1 | 60 | 150 | Na+_ion
4 | 3.985969 | 0.1667596 | -0.1559199 | 2 | 1.944242 | 1 | 60 | 150 | Na+_ion
4 | 3.175813 | 0.1896516 | -0.1709734 | 2 | 1.944242 | 1 | 60 | 150 | Na+_ion
4 | 2.516103 | 0.2142809 | -0.1837424 | 2 | 1.944242 | 1 | 60 | 150 | Na+_ion
4 | 1.99553 | 0.2413128 | -0.1967319 | 2 | 1.944242 | 1 | 60 | 150 | Na+_ion
4 | 1.587906 | 0.2707235 | -0.207856 | 2 | 1.944242 | 1 | 60 | 150 | Na+_ion
4 | 1.258052 | 0.3014816 | -0.2156374 | 2 | 1.944242 | 1 | 60 | 150 | Na+_ion
4 | 0.997765 | 0.3316547 | -0.2193424 | 2 | 1.944242 | 1 | 60 | 150 | Na+_ion
4 | 0.7927448 | 0.3597116 | -0.2203624 | 2 | 1.944242 | 1 | 60 | 150 | Na+_ion
4 | 0.6290258 | 0.3858991 | -0.2174513 | 2 | 1.944242 | 1 | 60 | 150 | Na+_ion
4 | 0.4988825 | 0.4092825 | -0.2111707 | 2 | 1.944242 | 1 | 60 | 150 | Na+_ion
4 | 0.3985969 | 0.4281005 | -0.2015392 | 2 | 1.944242 | 1 | 60 | 150 | Na+_ion
4 | 0.316723 | 0.4443798 | -0.1903846 | 2 | 1.944242 | 1 | 60 | 150 | Na+_ion
4 | 0.2514753 | 0.4561722 | -0.176065 | 2 | 1.944242 | 1 | 60 | 150 | Na+_ion
4 | 0.1999787 | 0.465137 | -0.1594161 | 2 | 1.944242 | 1 | 60 | 150 | Na+_ion
4 | 0.1587906 | 0.4695669 | -0.1420745 | 2 | 1.944242 | 1 | 60 | 150 | Na+_ion
4 | 0.1260081 | 0.4702138 | -0.1247772 | 2 | 1.944242 | 1 | 60 | 150 | Na+_ion
4 | 0.1001603 | 0.4665598 | -0.1056517 | 2 | 1.944242 | 1 | 60 | 150 | Na+_ion
4 | 0.0795031 | 0.4602393 | -0.087127 | 2 | 1.944242 | 1 | 60 | 150 | Na+_ion
4 | 0.0631398 | 0.4575103 | -0.0682884 | 2 | 1.944242 | 1 | 60 | 150 | Na+_ion
4 | 0.050123 | 0.4512992 | -0.0521952 | 2 | 1.944242 | 1 | 60 | 150 | Na+_ion
4 | 0.0398326 | 0.4420598 | -0.0350765 | 2 | 1.944242 | 1 | 60 | 150 | Na+_ion
4 | 0.0316381 | 0.4317265 | -0.0242475 | 2 | 1.944242 | 1 | 60 | 150 | Na+_ion
4 | 0.025126 | 0.4268979 | -0.0124538 | 2 | 1.944242 | 1 | 60 | 150 | Na+_ion
4 | 0.019957 | 0.4170125 | -0.0034139 | 2 | 1.944242 | 1 | 60 | 150 | Na+_ion
4 | 0.015849 | 0.4076777 | 0.0036704 | 2 | 1.944242 | 1 | 60 | 150 | Na+_ion
4 | 0.01259 | 0.4020869 | 0.0095401 | 2 | 1.944242 | 1 | 60 | 150 | Na+_ion
4 | 0.0100006 | 0.3942939 | 0.0151963 | 2 | 1.944242 | 1 | 60 | 150 | Na+_ion
6 | 19980.47 | 0.0443479 | 0.0182318 | 2 | 1.938211 | 1 | 60 | 150 | Na+_ion
6 | 15878.91 | 0.0444594 | 0.0140916 | 2 | 1.938211 | 1 | 60 | 150 | Na+_ion
6 | 12597.66 | 0.0445731 | 0.0107554 | 2 | 1.938211 | 1 | 60 | 150 | Na+_ion
6 | 10019.53 | 0.0447204 | 0.0080487 | 2 | 1.938211 | 1 | 60 | 150 | Na+_ion
6 | 7928.241 | 0.0449495 | 0.0058046 | 2 | 1.938211 | 1 | 60 | 150 | Na+_ion
6 | 6307.871 | 0.0451999 | 0.0040079 | 2 | 1.938211 | 1 | 60 | 150 | Na+_ion
6 | 5034.722 | 0.0454586 | 0.0025443 | 2 | 1.938211 | 1 | 60 | 150 | Na+_ion
6 | 3993.056 | 0.0457687 | 0.0012767 | 2 | 1.938211 | 1 | 60 | 150 | Na+_ion
6 | 3144.055 | 0.0461335 | 0.0001748 | 2 | 1.938211 | 1 | 60 | 150 | Na+_ion
6 | 2519.531 | 0.0464698 | -0.0007075 | 2 | 1.938211 | 1 | 60 | 150 | Na+_ion
6 | 2000.762 | 0.0468668 | -0.0015199 | 2 | 1.938211 | 1 | 60 | 150 | Na+_ion
6 | 1580.669 | 0.0472888 | -0.0022771 | 2 | 1.938211 | 1 | 60 | 150 | Na+_ion
6 | 1253.634 | 0.047748 | -0.0029939 | 2 | 1.938211 | 1 | 60 | 150 | Na+_ion
6 | 1000.702 | 0.0482156 | -0.0036826 | 2 | 1.938211 | 1 | 60 | 150 | Na+_ion
6 | 790.0281 | 0.0487235 | -0.004428 | 2 | 1.938211 | 1 | 60 | 150 | Na+_ion
6 | 628.811 | 0.0492294 | -0.005187 | 2 | 1.938211 | 1 | 60 | 150 | Na+_ion
6 | 502.2321 | 0.049767 | -0.0060034 | 2 | 1.938211 | 1 | 60 | 150 | Na+_ion
6 | 400.1524 | 0.050325 | -0.006969 | 2 | 1.938211 | 1 | 60 | 150 | Na+_ion
6 | 315.5048 | 0.0509599 | -0.0081608 | 2 | 1.938211 | 1 | 60 | 150 | Na+_ion
6 | 252.0161 | 0.0516531 | -0.0095166 | 2 | 1.938211 | 1 | 60 | 150 | Na+_ion
6 | 200.3205 | 0.0523584 | -0.0111758 | 2 | 1.938211 | 1 | 60 | 150 | Na+_ion
6 | 158.0056 | 0.0532201 | -0.0132632 | 2 | 1.938211 | 1 | 60 | 150 | Na+_ion
6 | 125.558 | 0.0542584 | -0.0157364 | 2 | 1.938211 | 1 | 60 | 150 | Na+_ion
6 | 99.734 | 0.0555093 | -0.0187092 | 2 | 1.938211 | 1 | 60 | 150 | Na+_ion
6 | 79.44915 | 0.0575242 | -0.0220265 | 2 | 1.938211 | 1 | 60 | 150 | Na+_ion
6 | 62.91946 | 0.0594836 | -0.0262761 | 2 | 1.938211 | 1 | 60 | 150 | Na+_ion
6 | 49.86702 | 0.0621017 | -0.0311873 | 2 | 1.938211 | 1 | 60 | 150 | Na+_ion
6 | 38.42213 | 0.0656328 | -0.0377518 | 2 | 1.938211 | 1 | 60 | 150 | Na+_ion
6 | 31.25 | 0.069025 | -0.0438671 | 2 | 1.938211 | 1 | 60 | 150 | Na+_ion
6 | 24.93351 | 0.0733811 | -0.051494 | 2 | 1.938211 | 1 | 60 | 150 | Na+_ion
6 | 20.03205 | 0.079004 | -0.0598419 | 2 | 1.938211 | 1 | 60 | 150 | Na+_ion
6 | 15.625 | 0.0863309 | -0.0706119 | 2 | 1.938211 | 1 | 60 | 150 | Na+_ion
6 | 12.46675 | 0.0944806 | -0.0817265 | 2 | 1.938211 | 1 | 60 | 150 | Na+_ion
6 | 9.9734 | 0.1042871 | -0.0943419 | 2 | 1.938211 | 1 | 60 | 150 | Na+_ion
6 | 7.971939 | 0.1158044 | -0.1079599 | 2 | 1.938211 | 1 | 60 | 150 | Na+_ion
6 | 6.351626 | 0.1299699 | -0.1225974 | 2 | 1.938211 | 1 | 60 | 150 | Na+_ion
6 | 5.013369 | 0.1470842 | -0.1386587 | 2 | 1.938211 | 1 | 60 | 150 | Na+_ion
6 | 3.985969 | 0.1666621 | -0.1538897 | 2 | 1.938211 | 1 | 60 | 150 | Na+_ion
6 | 3.175813 | 0.1882184 | -0.1689005 | 2 | 1.938211 | 1 | 60 | 150 | Na+_ion
6 | 2.516103 | 0.2130525 | -0.1812717 | 2 | 1.938211 | 1 | 60 | 150 | Na+_ion
6 | 1.99553 | 0.2400618 | -0.193419 | 2 | 1.938211 | 1 | 60 | 150 | Na+_ion
6 | 1.587906 | 0.2689469 | -0.204479 | 2 | 1.938211 | 1 | 60 | 150 | Na+_ion
6 | 1.258052 | 0.2986916 | -0.2123035 | 2 | 1.938211 | 1 | 60 | 150 | Na+_ion
6 | 0.997765 | 0.3284366 | -0.2163087 | 2 | 1.938211 | 1 | 60 | 150 | Na+_ion
6 | 0.7927448 | 0.3561096 | -0.2165913 | 2 | 1.938211 | 1 | 60 | 150 | Na+_ion
6 | 0.6290258 | 0.3817967 | -0.2135414 | 2 | 1.938211 | 1 | 60 | 150 | Na+_ion
6 | 0.4988825 | 0.4047211 | -0.2079034 | 2 | 1.938211 | 1 | 60 | 150 | Na+_ion
6 | 0.3985969 | 0.424373 | -0.1990091 | 2 | 1.938211 | 1 | 60 | 150 | Na+_ion
6 | 0.316723 | 0.44107 | -0.1875299 | 2 | 1.938211 | 1 | 60 | 150 | Na+_ion
6 | 0.2514753 | 0.4533997 | -0.1739337 | 2 | 1.938211 | 1 | 60 | 150 | Na+_ion
6 | 0.1999787 | 0.4613068 | -0.1578278 | 2 | 1.938211 | 1 | 60 | 150 | Na+_ion
6 | 0.1587906 | 0.4664953 | -0.140696 | 2 | 1.938211 | 1 | 60 | 150 | Na+_ion
6 | 0.1260081 | 0.466803 | -0.1224345 | 2 | 1.938211 | 1 | 60 | 150 | Na+_ion
6 | 0.1001603 | 0.4665804 | -0.1036946 | 2 | 1.938211 | 1 | 60 | 150 | Na+_ion
6 | 0.0795031 | 0.4571666 | -0.0848996 | 2 | 1.938211 | 1 | 60 | 150 | Na+_ion
6 | 0.0631398 | 0.4533395 | -0.0675876 | 2 | 1.938211 | 1 | 60 | 150 | Na+_ion
6 | 0.050123 | 0.4482277 | -0.0519831 | 2 | 1.938211 | 1 | 60 | 150 | Na+_ion
6 | 0.0398326 | 0.4424887 | -0.0364444 | 2 | 1.938211 | 1 | 60 | 150 | Na+_ion
6 | 0.0316381 | 0.4340859 | -0.0239927 | 2 | 1.938211 | 1 | 60 | 150 | Na+_ion
6 | 0.025126 | 0.4233443 | -0.0131577 | 2 | 1.938211 | 1 | 60 | 150 | Na+_ion
6 | 0.019957 | 0.414896 | -0.0035076 | 2 | 1.938211 | 1 | 60 | 150 | Na+_ion
6 | 0.015849 | 0.4054347 | 0.002624 | 2 | 1.938211 | 1 | 60 | 150 | Na+_ion
6 | 0.01259 | 0.3995391 | 0.0097971 | 2 | 1.938211 | 1 | 60 | 150 | Na+_ion
6 | 0.0100006 | 0.3888136 | 0.0135456 | 2 | 1.938211 | 1 | 60 | 150 | Na+_ion