## Sheet1
Time(h) | Freq | Zreal | Zimag | ppm | mean_voltage | current | temperature | flow | Label
0 | 20000 | -0.001863098 | -0.001395628 | 2 | 1.682387 | 1 | 60 | 150 | Fe3+_ion
0 | 15890 | 0.03455753 | -0.001250827 | 2 | 1.682387 | 1 | 60 | 150 | Fe3+_ion
0 | 12619 | 0.0347876 | -0.001164327 | 2 | 1.682387 | 1 | 60 | 150 | Fe3+_ion
0 | 10020 | 0.03500355 | -0.0009945286 | 2 | 1.682387 | 1 | 60 | 150 | Fe3+_ion
0 | 7962 | 0.03509816 | -0.0009410391 | 2 | 1.682387 | 1 | 60 | 150 | Fe3+_ion
0 | 6324.6 | 0.0352073 | -0.0008567066 | 2 | 1.682387 | 1 | 60 | 150 | Fe3+_ion
0 | 5023.8 | 0.03528658 | -0.0007720483 | 2 | 1.682387 | 1 | 60 | 150 | Fe3+_ion
0 | 3991 | 0.03535692 | -0.0007760766 | 2 | 1.682387 | 1 | 60 | 150 | Fe3+_ion
0 | 3169.8 | 0.03541953 | -0.0007363892 | 2 | 1.682387 | 1 | 60 | 150 | Fe3+_ion
0 | 2517.9 | 0.03552406 | -0.0007686303 | 2 | 1.682387 | 1 | 60 | 150 | Fe3+_ion
0 | 2000 | 0.0356061 | -0.0007614199 | 2 | 1.682387 | 1 | 60 | 150 | Fe3+_ion
0 | 1588.7 | 0.03568377 | -0.0007728193 | 2 | 1.682387 | 1 | 60 | 150 | Fe3+_ion
0 | 1261.9 | 0.03572839 | -0.0008074003 | 2 | 1.682387 | 1 | 60 | 150 | Fe3+_ion
0 | 1002.4 | 0.03581815 | -0.000881722 | 2 | 1.682387 | 1 | 60 | 150 | Fe3+_ion
0 | 796.21 | 0.03590868 | -0.0009476421 | 2 | 1.682387 | 1 | 60 | 150 | Fe3+_ion
0 | 632.46 | 0.03600219 | -0.001045696 | 2 | 1.682387 | 1 | 60 | 150 | Fe3+_ion
0 | 502.38 | 0.0361319 | -0.001162658 | 2 | 1.682387 | 1 | 60 | 150 | Fe3+_ion
0 | 399.05 | 0.03627215 | -0.001296593 | 2 | 1.682387 | 1 | 60 | 150 | Fe3+_ion
0 | 316.98 | 0.03641122 | -0.001444722 | 2 | 1.682387 | 1 | 60 | 150 | Fe3+_ion
0 | 251.79 | 0.03658621 | -0.001663972 | 2 | 1.682387 | 1 | 60 | 150 | Fe3+_ion
0 | 200 | 0.03678816 | -0.001840765 | 2 | 1.682387 | 1 | 60 | 150 | Fe3+_ion
0 | 158.87 | 0.03704746 | -0.002109902 | 2 | 1.682387 | 1 | 60 | 150 | Fe3+_ion
0 | 126.19 | 0.0373557 | -0.002371611 | 2 | 1.682387 | 1 | 60 | 150 | Fe3+_ion
0 | 100.24 | 0.03775324 | -0.002647868 | 2 | 1.682387 | 1 | 60 | 150 | Fe3+_ion
0 | 79.621 | 0.03823009 | -0.00291856 | 2 | 1.682387 | 1 | 60 | 150 | Fe3+_ion
0 | 63.246 | 0.03877338 | -0.003163945 | 2 | 1.682387 | 1 | 60 | 150 | Fe3+_ion
0 | 50.238 | 0.03939663 | -0.003350596 | 2 | 1.682387 | 1 | 60 | 150 | Fe3+_ion
0 | 39.905 | 0.04005797 | -0.003457741 | 2 | 1.682387 | 1 | 60 | 150 | Fe3+_ion
0 | 31.698 | 0.04074644 | -0.003466538 | 2 | 1.682387 | 1 | 60 | 150 | Fe3+_ion
0 | 25.179 | 0.04143946 | -0.003383783 | 2 | 1.682387 | 1 | 60 | 150 | Fe3+_ion
0 | 20 | 0.04211572 | -0.00322003 | 2 | 1.682387 | 1 | 60 | 150 | Fe3+_ion
0 | 15.887 | 0.04275383 | -0.002983378 | 2 | 1.682387 | 1 | 60 | 150 | Fe3+_ion
0 | 12.619 | 0.04314142 | -0.002739028 | 2 | 1.682387 | 1 | 60 | 150 | Fe3+_ion
0 | 10.024 | 0.04368854 | -0.002487476 | 2 | 1.682387 | 1 | 60 | 150 | Fe3+_ion
0 | 7.9621 | 0.04394985 | -0.002265783 | 2 | 1.682387 | 1 | 60 | 150 | Fe3+_ion
0 | 6.3246 | 0.04432453 | -0.002124045 | 2 | 1.682387 | 1 | 60 | 150 | Fe3+_ion
0 | 5.0238 | 0.04452269 | -0.00183646 | 2 | 1.682387 | 1 | 60 | 150 | Fe3+_ion
0 | 3.9905 | 0.04476661 | -0.001642329 | 2 | 1.682387 | 1 | 60 | 150 | Fe3+_ion
0 | 3.1698 | 0.04492889 | -0.001521058 | 2 | 1.682387 | 1 | 60 | 150 | Fe3+_ion
0 | 2.5179 | 0.04513449 | -0.001397003 | 2 | 1.682387 | 1 | 60 | 150 | Fe3+_ion
0 | 2 | 0.04532835 | -0.001256226 | 2 | 1.682387 | 1 | 60 | 150 | Fe3+_ion
0 | 1.5887 | 0.04551499 | -0.00114884 | 2 | 1.682387 | 1 | 60 | 150 | Fe3+_ion
0 | 1.2619 | 0.04548487 | -0.0009643177 | 2 | 1.682387 | 1 | 60 | 150 | Fe3+_ion
0 | 1.0024 | 0.04573799 | -0.001009489 | 2 | 1.682387 | 1 | 60 | 150 | Fe3+_ion
0 | 0.79621 | 0.04578302 | -0.000795182 | 2 | 1.682387 | 1 | 60 | 150 | Fe3+_ion
0 | 0.63246 | 0.04591551 | -0.00077497 | 2 | 1.682387 | 1 | 60 | 150 | Fe3+_ion
0 | 0.50238 | 0.04597179 | -0.000732033 | 2 | 1.682387 | 1 | 60 | 150 | Fe3+_ion
0 | 0.39905 | 0.04616113 | -0.0006897705 | 2 | 1.682387 | 1 | 60 | 150 | Fe3+_ion
0 | 0.31623 | 0.04566172 | -0.0006220725 | 2 | 1.682387 | 1 | 60 | 150 | Fe3+_ion
0 | 0.25119 | 0.04627285 | -0.0006395571 | 2 | 1.682387 | 1 | 60 | 150 | Fe3+_ion
0 | 0.2 | 0.04642313 | -0.0005297842 | 2 | 1.682387 | 1 | 60 | 150 | Fe3+_ion
0 | 0.15849 | 0.04642441 | -0.0006424418 | 2 | 1.682387 | 1 | 60 | 150 | Fe3+_ion
0 | 0.12619 | 0.04607033 | -0.0003537042 | 2 | 1.682387 | 1 | 60 | 150 | Fe3+_ion
0 | 0.1 | 0.04653197 | -0.0003840976 | 2 | 1.682387 | 1 | 60 | 150 | Fe3+_ion
0 | 0.079621 | 0.04649281 | -0.0004108392 | 2 | 1.682387 | 1 | 60 | 150 | Fe3+_ion
0 | 0.063246 | 0.04637353 | -0.0002907154 | 2 | 1.682387 | 1 | 60 | 150 | Fe3+_ion
0 | 0.050238 | 0.04650901 | -0.0002781899 | 2 | 1.682387 | 1 | 60 | 150 | Fe3+_ion
0 | 0.039905 | 0.04647543 | -0.0002391621 | 2 | 1.682387 | 1 | 60 | 150 | Fe3+_ion
0 | 0.031698 | 0.04652984 | -0.0001197658 | 2 | 1.682387 | 1 | 60 | 150 | Fe3+_ion
0 | 0.025179 | 0.04641481 | -0.0003351615 | 2 | 1.682387 | 1 | 60 | 150 | Fe3+_ion
0 | 0.02 | 0.04654904 | -4.15524e-05 | 2 | 1.682387 | 1 | 60 | 150 | Fe3+_ion
0 | 0.015887 | 0.04626315 | -0.0002307427 | 2 | 1.682387 | 1 | 60 | 150 | Fe3+_ion
0 | 0.012619 | 0.04652044 | -0.0002612278 | 2 | 1.682387 | 1 | 60 | 150 | Fe3+_ion
0 | 0.010024 | 0.04641336 | -0.0001367512 | 2 | 1.682387 | 1 | 60 | 150 | Fe3+_ion
2 | 20000 | 0.03453625 | -0.00134234 | 2 | 1.69052 | 1 | 60 | 150 | Fe3+_ion
2 | 15890 | 0.03479787 | -0.001267331 | 2 | 1.69052 | 1 | 60 | 150 | Fe3+_ion
2 | 12619 | 0.03500854 | -0.001176581 | 2 | 1.69052 | 1 | 60 | 150 | Fe3+_ion
2 | 10020 | 0.03521594 | -0.001058222 | 2 | 1.69052 | 1 | 60 | 150 | Fe3+_ion
2 | 7962 | 0.03532743 | -0.0009538862 | 2 | 1.69052 | 1 | 60 | 150 | Fe3+_ion
2 | 6324.6 | 0.03542861 | -0.0008481761 | 2 | 1.69052 | 1 | 60 | 150 | Fe3+_ion
2 | 5023.8 | 0.03549597 | -0.000771715 | 2 | 1.69052 | 1 | 60 | 150 | Fe3+_ion
2 | 3991 | 0.03555728 | -0.0007435115 | 2 | 1.69052 | 1 | 60 | 150 | Fe3+_ion
2 | 3169.8 | 0.03562864 | -0.0007385488 | 2 | 1.69052 | 1 | 60 | 150 | Fe3+_ion
2 | 2517.9 | 0.03570245 | -0.0007603761 | 2 | 1.69052 | 1 | 60 | 150 | Fe3+_ion
2 | 2000 | 0.03581839 | -0.0007560519 | 2 | 1.69052 | 1 | 60 | 150 | Fe3+_ion
2 | 1588.7 | 0.03588476 | -0.0007764157 | 2 | 1.69052 | 1 | 60 | 150 | Fe3+_ion
2 | 1261.9 | 0.03596349 | -0.0007987456 | 2 | 1.69052 | 1 | 60 | 150 | Fe3+_ion
2 | 1002.4 | 0.03603181 | -0.0008689521 | 2 | 1.69052 | 1 | 60 | 150 | Fe3+_ion
2 | 796.21 | 0.03610654 | -0.0009503353 | 2 | 1.69052 | 1 | 60 | 150 | Fe3+_ion
2 | 632.46 | 0.03621776 | -0.001044388 | 2 | 1.69052 | 1 | 60 | 150 | Fe3+_ion
2 | 502.38 | 0.03632903 | -0.001158813 | 2 | 1.69052 | 1 | 60 | 150 | Fe3+_ion
2 | 399.05 | 0.03644362 | -0.001288406 | 2 | 1.69052 | 1 | 60 | 150 | Fe3+_ion
2 | 316.98 | 0.03659667 | -0.001434284 | 2 | 1.69052 | 1 | 60 | 150 | Fe3+_ion
2 | 251.79 | 0.03681055 | -0.001644211 | 2 | 1.69052 | 1 | 60 | 150 | Fe3+_ion
2 | 200 | 0.03698206 | -0.001828935 | 2 | 1.69052 | 1 | 60 | 150 | Fe3+_ion
2 | 158.87 | 0.03722792 | -0.002082847 | 2 | 1.69052 | 1 | 60 | 150 | Fe3+_ion
2 | 126.19 | 0.03753854 | -0.002351339 | 2 | 1.69052 | 1 | 60 | 150 | Fe3+_ion
2 | 100.24 | 0.03792957 | -0.002632154 | 2 | 1.69052 | 1 | 60 | 150 | Fe3+_ion
2 | 79.621 | 0.03839516 | -0.002906752 | 2 | 1.69052 | 1 | 60 | 150 | Fe3+_ion
2 | 63.246 | 0.03893054 | -0.003155971 | 2 | 1.69052 | 1 | 60 | 150 | Fe3+_ion
2 | 50.238 | 0.03953595 | -0.003353796 | 2 | 1.69052 | 1 | 60 | 150 | Fe3+_ion
2 | 39.905 | 0.04019049 | -0.00347547 | 2 | 1.69052 | 1 | 60 | 150 | Fe3+_ion
2 | 31.698 | 0.04088361 | -0.00350412 | 2 | 1.69052 | 1 | 60 | 150 | Fe3+_ion
2 | 25.179 | 0.0415903 | -0.00342879 | 2 | 1.69052 | 1 | 60 | 150 | Fe3+_ion
2 | 20 | 0.04229907 | -0.003246533 | 2 | 1.69052 | 1 | 60 | 150 | Fe3+_ion
2 | 15.887 | 0.04299435 | -0.002950913 | 2 | 1.69052 | 1 | 60 | 150 | Fe3+_ion
2 | 12.619 | 0.04343619 | -0.002720306 | 2 | 1.69052 | 1 | 60 | 150 | Fe3+_ion
2 | 10.024 | 0.04381253 | -0.00254809 | 2 | 1.69052 | 1 | 60 | 150 | Fe3+_ion
2 | 7.9621 | 0.04413226 | -0.00230727 | 2 | 1.69052 | 1 | 60 | 150 | Fe3+_ion
2 | 6.3246 | 0.04449042 | -0.002128847 | 2 | 1.69052 | 1 | 60 | 150 | Fe3+_ion
2 | 5.0238 | 0.04479044 | -0.002012697 | 2 | 1.69052 | 1 | 60 | 150 | Fe3+_ion
2 | 3.9905 | 0.04507136 | -0.001850147 | 2 | 1.69052 | 1 | 60 | 150 | Fe3+_ion
2 | 3.1698 | 0.04527747 | -0.00164873 | 2 | 1.69052 | 1 | 60 | 150 | Fe3+_ion
2 | 2.5179 | 0.04547006 | -0.001500999 | 2 | 1.69052 | 1 | 60 | 150 | Fe3+_ion
2 | 2 | 0.04565244 | -0.001391275 | 2 | 1.69052 | 1 | 60 | 150 | Fe3+_ion
2 | 1.5887 | 0.04586162 | -0.001269869 | 2 | 1.69052 | 1 | 60 | 150 | Fe3+_ion
2 | 1.2619 | 0.04596847 | -0.001241484 | 2 | 1.69052 | 1 | 60 | 150 | Fe3+_ion
2 | 1.0024 | 0.04613941 | -0.001065342 | 2 | 1.69052 | 1 | 60 | 150 | Fe3+_ion
2 | 0.79621 | 0.0462755 | -0.001015138 | 2 | 1.69052 | 1 | 60 | 150 | Fe3+_ion
2 | 0.63246 | 0.04649188 | -0.0009862435 | 2 | 1.69052 | 1 | 60 | 150 | Fe3+_ion
2 | 0.50238 | 0.04647709 | -0.0008548629 | 2 | 1.69052 | 1 | 60 | 150 | Fe3+_ion
2 | 0.39905 | 0.04654814 | -0.0007944502 | 2 | 1.69052 | 1 | 60 | 150 | Fe3+_ion
2 | 0.31623 | 0.04671637 | -0.0008127008 | 2 | 1.69052 | 1 | 60 | 150 | Fe3+_ion
2 | 0.25119 | 0.04685249 | -0.0007598113 | 2 | 1.69052 | 1 | 60 | 150 | Fe3+_ion
2 | 0.2 | 0.04680043 | -0.0006928472 | 2 | 1.69052 | 1 | 60 | 150 | Fe3+_ion
2 | 0.15849 | 0.04693644 | -0.0006154346 | 2 | 1.69052 | 1 | 60 | 150 | Fe3+_ion
2 | 0.12619 | 0.04692593 | -0.0006222274 | 2 | 1.69052 | 1 | 60 | 150 | Fe3+_ion
2 | 0.1 | 0.0470743 | -0.0005765578 | 2 | 1.69052 | 1 | 60 | 150 | Fe3+_ion
2 | 0.079621 | 0.0470467 | -0.0004328203 | 2 | 1.69052 | 1 | 60 | 150 | Fe3+_ion
2 | 0.063246 | 0.04707052 | -0.000395276 | 2 | 1.69052 | 1 | 60 | 150 | Fe3+_ion
2 | 0.050238 | 0.04709193 | -0.0003682217 | 2 | 1.69052 | 1 | 60 | 150 | Fe3+_ion
2 | 0.039905 | 0.04709786 | -0.000208073 | 2 | 1.69052 | 1 | 60 | 150 | Fe3+_ion
2 | 0.031698 | 0.04706092 | -0.0003023272 | 2 | 1.69052 | 1 | 60 | 150 | Fe3+_ion
2 | 0.025179 | 0.04701474 | -0.0004061422 | 2 | 1.69052 | 1 | 60 | 150 | Fe3+_ion
2 | 0.02 | 0.04699421 | -0.0004251765 | 2 | 1.69052 | 1 | 60 | 150 | Fe3+_ion
2 | 0.015887 | 0.04690548 | 0.0001963334 | 2 | 1.69052 | 1 | 60 | 150 | Fe3+_ion
2 | 0.012619 | 0.0472927 | -0.0002761971 | 2 | 1.69052 | 1 | 60 | 150 | Fe3+_ion
2 | 0.010024 | 0.04714618 | -0.0004823292 | 2 | 1.69052 | 1 | 60 | 150 | Fe3+_ion
4 | 20000 | 0.0348298 | -0.00138234 | 2 | 1.696013 | 1 | 60 | 150 | Fe3+_ion
4 | 15890 | 0.03508653 | -0.001313945 | 2 | 1.696013 | 1 | 60 | 150 | Fe3+_ion
4 | 12619 | 0.03531875 | -0.001211516 | 2 | 1.696013 | 1 | 60 | 150 | Fe3+_ion
4 | 10020 | 0.03553068 | -0.001077059 | 2 | 1.696013 | 1 | 60 | 150 | Fe3+_ion
4 | 7962 | 0.03562665 | -0.000968563 | 2 | 1.696013 | 1 | 60 | 150 | Fe3+_ion
4 | 6324.6 | 0.03573241 | -0.0008653055 | 2 | 1.696013 | 1 | 60 | 150 | Fe3+_ion
4 | 5023.8 | 0.03580325 | -0.0007839962 | 2 | 1.696013 | 1 | 60 | 150 | Fe3+_ion
4 | 3991 | 0.03587189 | -0.0007716919 | 2 | 1.696013 | 1 | 60 | 150 | Fe3+_ion
4 | 3169.8 | 0.0359475 | -0.0007384635 | 2 | 1.696013 | 1 | 60 | 150 | Fe3+_ion
4 | 2517.9 | 0.03603154 | -0.0007549621 | 2 | 1.696013 | 1 | 60 | 150 | Fe3+_ion
4 | 2000 | 0.03611614 | -0.0007536331 | 2 | 1.696013 | 1 | 60 | 150 | Fe3+_ion
4 | 1588.7 | 0.03617996 | -0.0007592011 | 2 | 1.696013 | 1 | 60 | 150 | Fe3+_ion
4 | 1261.9 | 0.0362338 | -0.000804547 | 2 | 1.696013 | 1 | 60 | 150 | Fe3+_ion
4 | 1002.4 | 0.03633772 | -0.0008688165 | 2 | 1.696013 | 1 | 60 | 150 | Fe3+_ion
4 | 796.21 | 0.03641243 | -0.0009369942 | 2 | 1.696013 | 1 | 60 | 150 | Fe3+_ion
4 | 632.46 | 0.0365012 | -0.001037903 | 2 | 1.696013 | 1 | 60 | 150 | Fe3+_ion
4 | 502.38 | 0.0366277 | -0.001135509 | 2 | 1.696013 | 1 | 60 | 150 | Fe3+_ion
4 | 399.05 | 0.03675616 | -0.001262776 | 2 | 1.696013 | 1 | 60 | 150 | Fe3+_ion
4 | 316.98 | 0.03688634 | -0.001432274 | 2 | 1.696013 | 1 | 60 | 150 | Fe3+_ion
4 | 251.79 | 0.03706577 | -0.001604227 | 2 | 1.696013 | 1 | 60 | 150 | Fe3+_ion
4 | 200 | 0.03726251 | -0.001794106 | 2 | 1.696013 | 1 | 60 | 150 | Fe3+_ion
4 | 158.87 | 0.03752295 | -0.002054765 | 2 | 1.696013 | 1 | 60 | 150 | Fe3+_ion
4 | 126.19 | 0.03779385 | -0.002312842 | 2 | 1.696013 | 1 | 60 | 150 | Fe3+_ion
4 | 100.24 | 0.0381674 | -0.00259438 | 2 | 1.696013 | 1 | 60 | 150 | Fe3+_ion
4 | 79.621 | 0.03862908 | -0.002875302 | 2 | 1.696013 | 1 | 60 | 150 | Fe3+_ion
4 | 63.246 | 0.03915724 | -0.003126838 | 2 | 1.696013 | 1 | 60 | 150 | Fe3+_ion
4 | 50.238 | 0.03977272 | -0.00332456 | 2 | 1.696013 | 1 | 60 | 150 | Fe3+_ion
4 | 39.905 | 0.04042674 | -0.003446742 | 2 | 1.696013 | 1 | 60 | 150 | Fe3+_ion
4 | 31.698 | 0.04109614 | -0.00347285 | 2 | 1.696013 | 1 | 60 | 150 | Fe3+_ion
4 | 25.179 | 0.04178147 | -0.003406154 | 2 | 1.696013 | 1 | 60 | 150 | Fe3+_ion
4 | 20 | 0.04247799 | -0.003248612 | 2 | 1.696013 | 1 | 60 | 150 | Fe3+_ion
4 | 15.887 | 0.04317961 | -0.003000424 | 2 | 1.696013 | 1 | 60 | 150 | Fe3+_ion
4 | 12.619 | 0.04362413 | -0.002799848 | 2 | 1.696013 | 1 | 60 | 150 | Fe3+_ion
4 | 10.024 | 0.04409258 | -0.002584051 | 2 | 1.696013 | 1 | 60 | 150 | Fe3+_ion
4 | 7.9621 | 0.04450857 | -0.002452359 | 2 | 1.696013 | 1 | 60 | 150 | Fe3+_ion
4 | 6.3246 | 0.0447631 | -0.002156644 | 2 | 1.696013 | 1 | 60 | 150 | Fe3+_ion
4 | 5.0238 | 0.04512357 | -0.002041087 | 2 | 1.696013 | 1 | 60 | 150 | Fe3+_ion
4 | 3.9905 | 0.0452613 | -0.001922622 | 2 | 1.696013 | 1 | 60 | 150 | Fe3+_ion
4 | 3.1698 | 0.04560765 | -0.001754628 | 2 | 1.696013 | 1 | 60 | 150 | Fe3+_ion
4 | 2.5179 | 0.04572754 | -0.001650056 | 2 | 1.696013 | 1 | 60 | 150 | Fe3+_ion
4 | 2 | 0.04598889 | -0.001541363 | 2 | 1.696013 | 1 | 60 | 150 | Fe3+_ion
4 | 1.5887 | 0.04613555 | -0.001387484 | 2 | 1.696013 | 1 | 60 | 150 | Fe3+_ion
4 | 1.2619 | 0.04638557 | -0.001335592 | 2 | 1.696013 | 1 | 60 | 150 | Fe3+_ion
4 | 1.0024 | 0.04654957 | -0.001109639 | 2 | 1.696013 | 1 | 60 | 150 | Fe3+_ion
4 | 0.79621 | 0.04656575 | -0.001177972 | 2 | 1.696013 | 1 | 60 | 150 | Fe3+_ion
4 | 0.63246 | 0.04677529 | -0.001008348 | 2 | 1.696013 | 1 | 60 | 150 | Fe3+_ion
4 | 0.50238 | 0.04700849 | -0.0009408265 | 2 | 1.696013 | 1 | 60 | 150 | Fe3+_ion
4 | 0.39905 | 0.04704024 | -0.0009565003 | 2 | 1.696013 | 1 | 60 | 150 | Fe3+_ion
4 | 0.31623 | 0.04717723 | -0.00090271 | 2 | 1.696013 | 1 | 60 | 150 | Fe3+_ion
4 | 0.25119 | 0.047148 | -0.0008392774 | 2 | 1.696013 | 1 | 60 | 150 | Fe3+_ion
4 | 0.2 | 0.04739893 | -0.0008356358 | 2 | 1.696013 | 1 | 60 | 150 | Fe3+_ion
4 | 0.15849 | 0.04743809 | -0.0007840791 | 2 | 1.696013 | 1 | 60 | 150 | Fe3+_ion
4 | 0.12619 | 0.04742184 | -0.0006820696 | 2 | 1.696013 | 1 | 60 | 150 | Fe3+_ion
4 | 0.1 | 0.04768252 | -0.000573114 | 2 | 1.696013 | 1 | 60 | 150 | Fe3+_ion
4 | 0.079621 | 0.04770825 | -0.0005987907 | 2 | 1.696013 | 1 | 60 | 150 | Fe3+_ion
4 | 0.063246 | 0.04768044 | -0.000559032 | 2 | 1.696013 | 1 | 60 | 150 | Fe3+_ion
4 | 0.050238 | 0.04783692 | -0.0004549539 | 2 | 1.696013 | 1 | 60 | 150 | Fe3+_ion
4 | 0.039905 | 0.04772956 | -0.0004289809 | 2 | 1.696013 | 1 | 60 | 150 | Fe3+_ion
4 | 0.031698 | 0.04780552 | -0.0002465529 | 2 | 1.696013 | 1 | 60 | 150 | Fe3+_ion
4 | 0.025179 | 0.0477188 | -0.0002564296 | 2 | 1.696013 | 1 | 60 | 150 | Fe3+_ion
4 | 0.02 | 0.04784892 | -0.0002333941 | 2 | 1.696013 | 1 | 60 | 150 | Fe3+_ion
4 | 0.015887 | 0.04788716 | -7.151844e-05 | 2 | 1.696013 | 1 | 60 | 150 | Fe3+_ion
4 | 0.012619 | 0.04749926 | 0.0002073091 | 2 | 1.696013 | 1 | 60 | 150 | Fe3+_ion
4 | 0.010024 | 0.04820718 | 2.851166e-05 | 2 | 1.696013 | 1 | 60 | 150 | Fe3+_ion
6 | 20000 | 0.03512869 | -0.001464754 | 2 | 1.703322 | 1 | 60 | 150 | Fe3+_ion
6 | 15890 | 0.03539431 | -0.001354497 | 2 | 1.703322 | 1 | 60 | 150 | Fe3+_ion
6 | 12619 | 0.03563567 | -0.001248568 | 2 | 1.703322 | 1 | 60 | 150 | Fe3+_ion
6 | 10020 | 0.03590857 | -0.001089749 | 2 | 1.703322 | 1 | 60 | 150 | Fe3+_ion
6 | 7962 | 0.03595742 | -0.0009905104 | 2 | 1.703322 | 1 | 60 | 150 | Fe3+_ion
6 | 6324.6 | 0.03607426 | -0.0008951665 | 2 | 1.703322 | 1 | 60 | 150 | Fe3+_ion
6 | 5023.8 | 0.03615912 | -0.0008007831 | 2 | 1.703322 | 1 | 60 | 150 | Fe3+_ion
6 | 3991 | 0.03622269 | -0.0007789608 | 2 | 1.703322 | 1 | 60 | 150 | Fe3+_ion
6 | 3169.8 | 0.03629478 | -0.0007525067 | 2 | 1.703322 | 1 | 60 | 150 | Fe3+_ion
6 | 2517.9 | 0.03639042 | -0.0007700069 | 2 | 1.703322 | 1 | 60 | 150 | Fe3+_ion
6 | 2000 | 0.03648394 | -0.0007602196 | 2 | 1.703322 | 1 | 60 | 150 | Fe3+_ion
6 | 1588.7 | 0.03654974 | -0.0007714371 | 2 | 1.703322 | 1 | 60 | 150 | Fe3+_ion
6 | 1261.9 | 0.03661948 | -0.0008102218 | 2 | 1.703322 | 1 | 60 | 150 | Fe3+_ion
6 | 1002.4 | 0.03669015 | -0.0008491434 | 2 | 1.703322 | 1 | 60 | 150 | Fe3+_ion
6 | 796.21 | 0.03677696 | -0.0009268506 | 2 | 1.703322 | 1 | 60 | 150 | Fe3+_ion
6 | 632.46 | 0.03687742 | -0.001025079 | 2 | 1.703322 | 1 | 60 | 150 | Fe3+_ion
6 | 502.38 | 0.03698692 | -0.001122255 | 2 | 1.703322 | 1 | 60 | 150 | Fe3+_ion
6 | 399.05 | 0.03712887 | -0.001266801 | 2 | 1.703322 | 1 | 60 | 150 | Fe3+_ion
6 | 316.98 | 0.03725182 | -0.00139014 | 2 | 1.703322 | 1 | 60 | 150 | Fe3+_ion
6 | 251.79 | 0.03744315 | -0.001560567 | 2 | 1.703322 | 1 | 60 | 150 | Fe3+_ion
6 | 200 | 0.0376292 | -0.001792012 | 2 | 1.703322 | 1 | 60 | 150 | Fe3+_ion
6 | 158.87 | 0.0378693 | -0.002011635 | 2 | 1.703322 | 1 | 60 | 150 | Fe3+_ion
6 | 126.19 | 0.03814974 | -0.002271467 | 2 | 1.703322 | 1 | 60 | 150 | Fe3+_ion
6 | 100.24 | 0.03851305 | -0.002552454 | 2 | 1.703322 | 1 | 60 | 150 | Fe3+_ion
6 | 79.621 | 0.03895584 | -0.00283235 | 2 | 1.703322 | 1 | 60 | 150 | Fe3+_ion
6 | 63.246 | 0.03947644 | -0.003086728 | 2 | 1.703322 | 1 | 60 | 150 | Fe3+_ion
6 | 50.238 | 0.0400866 | -0.003285099 | 2 | 1.703322 | 1 | 60 | 150 | Fe3+_ion
6 | 39.905 | 0.0407368 | -0.00341434 | 2 | 1.703322 | 1 | 60 | 150 | Fe3+_ion
6 | 31.698 | 0.04142539 | -0.003454605 | 2 | 1.703322 | 1 | 60 | 150 | Fe3+_ion
6 | 25.179 | 0.0421109 | -0.003410442 | 2 | 1.703322 | 1 | 60 | 150 | Fe3+_ion
6 | 20 | 0.04277773 | -0.003282636 | 2 | 1.703322 | 1 | 60 | 150 | Fe3+_ion
6 | 15.887 | 0.04340437 | -0.003071423 | 2 | 1.703322 | 1 | 60 | 150 | Fe3+_ion
6 | 12.619 | 0.04392421 | -0.002809213 | 2 | 1.703322 | 1 | 60 | 150 | Fe3+_ion
6 | 10.024 | 0.04430259 | -0.002612697 | 2 | 1.703322 | 1 | 60 | 150 | Fe3+_ion
6 | 7.9621 | 0.04478777 | -0.002447255 | 2 | 1.703322 | 1 | 60 | 150 | Fe3+_ion
6 | 6.3246 | 0.04498746 | -0.002208157 | 2 | 1.703322 | 1 | 60 | 150 | Fe3+_ion
6 | 5.0238 | 0.0454047 | -0.002139348 | 2 | 1.703322 | 1 | 60 | 150 | Fe3+_ion
6 | 3.9905 | 0.04556264 | -0.001994702 | 2 | 1.703322 | 1 | 60 | 150 | Fe3+_ion
6 | 3.1698 | 0.04591776 | -0.001783164 | 2 | 1.703322 | 1 | 60 | 150 | Fe3+_ion
6 | 2.5179 | 0.04615253 | -0.001693435 | 2 | 1.703322 | 1 | 60 | 150 | Fe3+_ion
6 | 2 | 0.04636292 | -0.001602883 | 2 | 1.703322 | 1 | 60 | 150 | Fe3+_ion
6 | 1.5887 | 0.0465988 | -0.001488344 | 2 | 1.703322 | 1 | 60 | 150 | Fe3+_ion
6 | 1.2619 | 0.04673107 | -0.001525189 | 2 | 1.703322 | 1 | 60 | 150 | Fe3+_ion
6 | 1.0024 | 0.04703862 | -0.001361169 | 2 | 1.703322 | 1 | 60 | 150 | Fe3+_ion
6 | 0.79621 | 0.0471675 | -0.001359886 | 2 | 1.703322 | 1 | 60 | 150 | Fe3+_ion
6 | 0.63246 | 0.04735663 | -0.001110558 | 2 | 1.703322 | 1 | 60 | 150 | Fe3+_ion
6 | 0.50238 | 0.04733867 | -0.001133204 | 2 | 1.703322 | 1 | 60 | 150 | Fe3+_ion
6 | 0.39905 | 0.04773896 | -0.001084523 | 2 | 1.703322 | 1 | 60 | 150 | Fe3+_ion
6 | 0.31623 | 0.04780769 | -0.001058182 | 2 | 1.703322 | 1 | 60 | 150 | Fe3+_ion
6 | 0.25119 | 0.0478485 | -0.001076505 | 2 | 1.703322 | 1 | 60 | 150 | Fe3+_ion
6 | 0.2 | 0.04806963 | -0.0009419858 | 2 | 1.703322 | 1 | 60 | 150 | Fe3+_ion
6 | 0.15849 | 0.04808263 | -0.0008653076 | 2 | 1.703322 | 1 | 60 | 150 | Fe3+_ion
6 | 0.12619 | 0.04817757 | -0.0007006698 | 2 | 1.703322 | 1 | 60 | 150 | Fe3+_ion
6 | 0.1 | 0.04838263 | -0.0007616639 | 2 | 1.703322 | 1 | 60 | 150 | Fe3+_ion
6 | 0.079621 | 0.04839611 | -0.0006742125 | 2 | 1.703322 | 1 | 60 | 150 | Fe3+_ion
6 | 0.063246 | 0.0484711 | -0.0005762534 | 2 | 1.703322 | 1 | 60 | 150 | Fe3+_ion
6 | 0.050238 | 0.04836035 | -0.0005487371 | 2 | 1.703322 | 1 | 60 | 150 | Fe3+_ion
6 | 0.039905 | 0.04848381 | -0.0003671931 | 2 | 1.703322 | 1 | 60 | 150 | Fe3+_ion
6 | 0.031698 | 0.04861319 | -0.0003254862 | 2 | 1.703322 | 1 | 60 | 150 | Fe3+_ion
6 | 0.025179 | 0.04840616 | -0.000247189 | 2 | 1.703322 | 1 | 60 | 150 | Fe3+_ion
6 | 0.02 | 0.04845566 | -0.0002697214 | 2 | 1.703322 | 1 | 60 | 150 | Fe3+_ion
6 | 0.015887 | 0.04852549 | -0.0001764147 | 2 | 1.703322 | 1 | 60 | 150 | Fe3+_ion
6 | 0.012619 | 0.04848139 | -0.0001593965 | 2 | 1.703322 | 1 | 60 | 150 | Fe3+_ion
6 | 0.010024 | 0.04831687 | 5.869357e-06 | 2 | 1.703322 | 1 | 60 | 150 | Fe3+_ion