## Sheet1
Time(h) | Freq | Zreal | Zimag | ppm | mean_voltage | current | temperature | flow | Label
0 | 20000 | -0.002501083 | 0.0016261 | 2 | 1.884592 | 1 | 60 | 150 | Fe3+_ion
0 | 15890 | 0.04024202 | -0.002547422 | 2 | 1.884592 | 1 | 60 | 150 | Fe3+_ion
0 | 12619 | 0.0409948 | -0.00274227 | 2 | 1.884592 | 1 | 60 | 150 | Fe3+_ion
0 | 10020 | 0.04199953 | -0.003090438 | 2 | 1.884592 | 1 | 60 | 150 | Fe3+_ion
0 | 7962 | 0.04295518 | -0.003408031 | 2 | 1.884592 | 1 | 60 | 150 | Fe3+_ion
0 | 6324.6 | 0.0437581 | -0.003791727 | 2 | 1.884592 | 1 | 60 | 150 | Fe3+_ion
0 | 5023.8 | 0.04450614 | -0.004116879 | 2 | 1.884592 | 1 | 60 | 150 | Fe3+_ion
0 | 3991 | 0.04508796 | -0.004399213 | 2 | 1.884592 | 1 | 60 | 150 | Fe3+_ion
0 | 3169.8 | 0.0456836 | -0.004626295 | 2 | 1.884592 | 1 | 60 | 150 | Fe3+_ion
0 | 2517.9 | 0.04632814 | -0.00492346 | 2 | 1.884592 | 1 | 60 | 150 | Fe3+_ion
0 | 2000 | 0.04696667 | -0.005155824 | 2 | 1.884592 | 1 | 60 | 150 | Fe3+_ion
0 | 1588.7 | 0.04764929 | -0.005382275 | 2 | 1.884592 | 1 | 60 | 150 | Fe3+_ion
0 | 1261.9 | 0.04836229 | -0.005639919 | 2 | 1.884592 | 1 | 60 | 150 | Fe3+_ion
0 | 1002.4 | 0.04910889 | -0.005955636 | 2 | 1.884592 | 1 | 60 | 150 | Fe3+_ion
0 | 796.21 | 0.04989936 | -0.00628164 | 2 | 1.884592 | 1 | 60 | 150 | Fe3+_ion
0 | 632.46 | 0.05078656 | -0.006636738 | 2 | 1.884592 | 1 | 60 | 150 | Fe3+_ion
0 | 502.38 | 0.0516653 | -0.007023159 | 2 | 1.884592 | 1 | 60 | 150 | Fe3+_ion
0 | 399.05 | 0.05263867 | -0.007419946 | 2 | 1.884592 | 1 | 60 | 150 | Fe3+_ion
0 | 316.98 | 0.05360752 | -0.00787768 | 2 | 1.884592 | 1 | 60 | 150 | Fe3+_ion
0 | 251.79 | 0.05464744 | -0.008342611 | 2 | 1.884592 | 1 | 60 | 150 | Fe3+_ion
0 | 200 | 0.05572864 | -0.008951437 | 2 | 1.884592 | 1 | 60 | 150 | Fe3+_ion
0 | 158.87 | 0.05687499 | -0.009639089 | 2 | 1.884592 | 1 | 60 | 150 | Fe3+_ion
0 | 126.19 | 0.05814455 | -0.01040002 | 2 | 1.884592 | 1 | 60 | 150 | Fe3+_ion
0 | 100.24 | 0.05957984 | -0.01126468 | 2 | 1.884592 | 1 | 60 | 150 | Fe3+_ion
0 | 79.621 | 0.06119939 | -0.01221225 | 2 | 1.884592 | 1 | 60 | 150 | Fe3+_ion
0 | 63.246 | 0.06300777 | -0.01322356 | 2 | 1.884592 | 1 | 60 | 150 | Fe3+_ion
0 | 50.238 | 0.06511064 | -0.01426586 | 2 | 1.884592 | 1 | 60 | 150 | Fe3+_ion
0 | 39.905 | 0.06741585 | -0.01528414 | 2 | 1.884592 | 1 | 60 | 150 | Fe3+_ion
0 | 31.698 | 0.0698938 | -0.01625768 | 2 | 1.884592 | 1 | 60 | 150 | Fe3+_ion
0 | 25.179 | 0.07268309 | -0.01708789 | 2 | 1.884592 | 1 | 60 | 150 | Fe3+_ion
0 | 20 | 0.07593414 | -0.01767624 | 2 | 1.884592 | 1 | 60 | 150 | Fe3+_ion
0 | 15.887 | 0.07978128 | -0.01789535 | 2 | 1.884592 | 1 | 60 | 150 | Fe3+_ion
0 | 12.619 | 0.08278158 | -0.0184619 | 2 | 1.884592 | 1 | 60 | 150 | Fe3+_ion
0 | 10.024 | 0.0858162 | -0.01903191 | 2 | 1.884592 | 1 | 60 | 150 | Fe3+_ion
0 | 7.9621 | 0.08880343 | -0.01960882 | 2 | 1.884592 | 1 | 60 | 150 | Fe3+_ion
0 | 6.3246 | 0.0921731 | -0.0202929 | 2 | 1.884592 | 1 | 60 | 150 | Fe3+_ion
0 | 5.0238 | 0.09545756 | -0.02087634 | 2 | 1.884592 | 1 | 60 | 150 | Fe3+_ion
0 | 3.9905 | 0.09903972 | -0.02170779 | 2 | 1.884592 | 1 | 60 | 150 | Fe3+_ion
0 | 3.1698 | 0.1023851 | -0.02239892 | 2 | 1.884592 | 1 | 60 | 150 | Fe3+_ion
0 | 2.5179 | 0.1064167 | -0.02319966 | 2 | 1.884592 | 1 | 60 | 150 | Fe3+_ion
0 | 2 | 0.1101483 | -0.02390856 | 2 | 1.884592 | 1 | 60 | 150 | Fe3+_ion
0 | 1.5887 | 0.1140862 | -0.02456248 | 2 | 1.884592 | 1 | 60 | 150 | Fe3+_ion
0 | 1.2619 | 0.1183228 | -0.02534199 | 2 | 1.884592 | 1 | 60 | 150 | Fe3+_ion
0 | 1.0024 | 0.1223992 | -0.02574446 | 2 | 1.884592 | 1 | 60 | 150 | Fe3+_ion
0 | 0.79621 | 0.1268298 | -0.02618633 | 2 | 1.884592 | 1 | 60 | 150 | Fe3+_ion
0 | 0.63246 | 0.1320486 | -0.02592439 | 2 | 1.884592 | 1 | 60 | 150 | Fe3+_ion
0 | 0.50238 | 0.1364433 | -0.02565666 | 2 | 1.884592 | 1 | 60 | 150 | Fe3+_ion
0 | 0.39905 | 0.1408839 | -0.0251777 | 2 | 1.884592 | 1 | 60 | 150 | Fe3+_ion
0 | 0.31623 | 0.1452723 | -0.02390525 | 2 | 1.884592 | 1 | 60 | 150 | Fe3+_ion
0 | 0.25119 | 0.1492168 | -0.02272435 | 2 | 1.884592 | 1 | 60 | 150 | Fe3+_ion
0 | 0.2 | 0.1530224 | -0.02088251 | 2 | 1.884592 | 1 | 60 | 150 | Fe3+_ion
0 | 0.15849 | 0.1561962 | -0.01880546 | 2 | 1.884592 | 1 | 60 | 150 | Fe3+_ion
0 | 0.12619 | 0.1589927 | -0.0159835 | 2 | 1.884592 | 1 | 60 | 150 | Fe3+_ion
0 | 0.1 | 0.1608814 | -0.01276036 | 2 | 1.884592 | 1 | 60 | 150 | Fe3+_ion
0 | 0.079621 | 0.1624938 | -0.009564625 | 2 | 1.884592 | 1 | 60 | 150 | Fe3+_ion
0 | 0.063246 | 0.163068 | -0.00621978 | 2 | 1.884592 | 1 | 60 | 150 | Fe3+_ion
0 | 0.050238 | 0.1629114 | -0.003307307 | 2 | 1.884592 | 1 | 60 | 150 | Fe3+_ion
0 | 0.039905 | 0.1624852 | -0.0007618954 | 2 | 1.884592 | 1 | 60 | 150 | Fe3+_ion
0 | 0.031698 | 0.1615198 | 0.001610989 | 2 | 1.884592 | 1 | 60 | 150 | Fe3+_ion
0 | 0.025179 | 0.160363 | 0.003669274 | 2 | 1.884592 | 1 | 60 | 150 | Fe3+_ion
0 | 0.02 | 0.1593041 | 0.004889407 | 2 | 1.884592 | 1 | 60 | 150 | Fe3+_ion
0 | 0.015887 | 0.1582582 | 0.006274191 | 2 | 1.884592 | 1 | 60 | 150 | Fe3+_ion
0 | 0.012619 | 0.1567641 | 0.006981238 | 2 | 1.884592 | 1 | 60 | 150 | Fe3+_ion
0 | 0.010024 | 0.156143 | 0.007802705 | 2 | 1.884592 | 1 | 60 | 150 | Fe3+_ion
2 | 20000 | 0.03957266 | -0.002534974 | 2 | 1.897106 | 1 | 60 | 150 | Fe3+_ion
2 | 15890 | 0.04032298 | -0.002700985 | 2 | 1.897106 | 1 | 60 | 150 | Fe3+_ion
2 | 12619 | 0.04126919 | -0.00297125 | 2 | 1.897106 | 1 | 60 | 150 | Fe3+_ion
2 | 10020 | 0.04241128 | -0.003327532 | 2 | 1.897106 | 1 | 60 | 150 | Fe3+_ion
2 | 7962 | 0.0434219 | -0.003683802 | 2 | 1.897106 | 1 | 60 | 150 | Fe3+_ion
2 | 6324.6 | 0.04419222 | -0.003951173 | 2 | 1.897106 | 1 | 60 | 150 | Fe3+_ion
2 | 5023.8 | 0.04479716 | -0.004142618 | 2 | 1.897106 | 1 | 60 | 150 | Fe3+_ion
2 | 3991 | 0.04534589 | -0.004384331 | 2 | 1.897106 | 1 | 60 | 150 | Fe3+_ion
2 | 3169.8 | 0.04589039 | -0.004596813 | 2 | 1.897106 | 1 | 60 | 150 | Fe3+_ion
2 | 2517.9 | 0.04648911 | -0.004872297 | 2 | 1.897106 | 1 | 60 | 150 | Fe3+_ion
2 | 2000 | 0.04712185 | -0.005140714 | 2 | 1.897106 | 1 | 60 | 150 | Fe3+_ion
2 | 1588.7 | 0.04776615 | -0.005386084 | 2 | 1.897106 | 1 | 60 | 150 | Fe3+_ion
2 | 1261.9 | 0.04849372 | -0.00568488 | 2 | 1.897106 | 1 | 60 | 150 | Fe3+_ion
2 | 1002.4 | 0.04923264 | -0.006035804 | 2 | 1.897106 | 1 | 60 | 150 | Fe3+_ion
2 | 796.21 | 0.05002971 | -0.006391394 | 2 | 1.897106 | 1 | 60 | 150 | Fe3+_ion
2 | 632.46 | 0.05089091 | -0.006812178 | 2 | 1.897106 | 1 | 60 | 150 | Fe3+_ion
2 | 502.38 | 0.05182385 | -0.007228705 | 2 | 1.897106 | 1 | 60 | 150 | Fe3+_ion
2 | 399.05 | 0.05283819 | -0.007662939 | 2 | 1.897106 | 1 | 60 | 150 | Fe3+_ion
2 | 316.98 | 0.0538629 | -0.008149326 | 2 | 1.897106 | 1 | 60 | 150 | Fe3+_ion
2 | 251.79 | 0.05493583 | -0.008717343 | 2 | 1.897106 | 1 | 60 | 150 | Fe3+_ion
2 | 200 | 0.05609092 | -0.009288333 | 2 | 1.897106 | 1 | 60 | 150 | Fe3+_ion
2 | 158.87 | 0.05732018 | -0.00999058 | 2 | 1.897106 | 1 | 60 | 150 | Fe3+_ion
2 | 126.19 | 0.05864965 | -0.01077313 | 2 | 1.897106 | 1 | 60 | 150 | Fe3+_ion
2 | 100.24 | 0.06014838 | -0.01165258 | 2 | 1.897106 | 1 | 60 | 150 | Fe3+_ion
2 | 79.621 | 0.06183183 | -0.01260306 | 2 | 1.897106 | 1 | 60 | 150 | Fe3+_ion
2 | 63.246 | 0.06371003 | -0.01359596 | 2 | 1.897106 | 1 | 60 | 150 | Fe3+_ion
2 | 50.238 | 0.06585213 | -0.01459008 | 2 | 1.897106 | 1 | 60 | 150 | Fe3+_ion
2 | 39.905 | 0.06820535 | -0.0155656 | 2 | 1.897106 | 1 | 60 | 150 | Fe3+_ion
2 | 31.698 | 0.07070854 | -0.0164881 | 2 | 1.897106 | 1 | 60 | 150 | Fe3+_ion
2 | 25.179 | 0.07352445 | -0.01729446 | 2 | 1.897106 | 1 | 60 | 150 | Fe3+_ion
2 | 20 | 0.07682551 | -0.01787132 | 2 | 1.897106 | 1 | 60 | 150 | Fe3+_ion
2 | 15.887 | 0.08076604 | -0.01808784 | 2 | 1.897106 | 1 | 60 | 150 | Fe3+_ion
2 | 12.619 | 0.08372995 | -0.01861161 | 2 | 1.897106 | 1 | 60 | 150 | Fe3+_ion
2 | 10.024 | 0.08666283 | -0.01920277 | 2 | 1.897106 | 1 | 60 | 150 | Fe3+_ion
2 | 7.9621 | 0.09001213 | -0.01974301 | 2 | 1.897106 | 1 | 60 | 150 | Fe3+_ion
2 | 6.3246 | 0.09318632 | -0.02033197 | 2 | 1.897106 | 1 | 60 | 150 | Fe3+_ion
2 | 5.0238 | 0.09645909 | -0.02094218 | 2 | 1.897106 | 1 | 60 | 150 | Fe3+_ion
2 | 3.9905 | 0.09991919 | -0.02179937 | 2 | 1.897106 | 1 | 60 | 150 | Fe3+_ion
2 | 3.1698 | 0.1036262 | -0.02255307 | 2 | 1.897106 | 1 | 60 | 150 | Fe3+_ion
2 | 2.5179 | 0.1072159 | -0.02305498 | 2 | 1.897106 | 1 | 60 | 150 | Fe3+_ion
2 | 2 | 0.1112215 | -0.02382542 | 2 | 1.897106 | 1 | 60 | 150 | Fe3+_ion
2 | 1.5887 | 0.1150787 | -0.02442679 | 2 | 1.897106 | 1 | 60 | 150 | Fe3+_ion
2 | 1.2619 | 0.118771 | -0.02490661 | 2 | 1.897106 | 1 | 60 | 150 | Fe3+_ion
2 | 1.0024 | 0.1234705 | -0.02555011 | 2 | 1.897106 | 1 | 60 | 150 | Fe3+_ion
2 | 0.79621 | 0.127583 | -0.02558803 | 2 | 1.897106 | 1 | 60 | 150 | Fe3+_ion
2 | 0.63246 | 0.1330331 | -0.02564758 | 2 | 1.897106 | 1 | 60 | 150 | Fe3+_ion
2 | 0.50238 | 0.1374738 | -0.02488635 | 2 | 1.897106 | 1 | 60 | 150 | Fe3+_ion
2 | 0.39905 | 0.1416256 | -0.02423463 | 2 | 1.897106 | 1 | 60 | 150 | Fe3+_ion
2 | 0.31623 | 0.1460152 | -0.02322123 | 2 | 1.897106 | 1 | 60 | 150 | Fe3+_ion
2 | 0.25119 | 0.1496329 | -0.02162983 | 2 | 1.897106 | 1 | 60 | 150 | Fe3+_ion
2 | 0.2 | 0.1533811 | -0.01956399 | 2 | 1.897106 | 1 | 60 | 150 | Fe3+_ion
2 | 0.15849 | 0.1562608 | -0.01711172 | 2 | 1.897106 | 1 | 60 | 150 | Fe3+_ion
2 | 0.12619 | 0.1588026 | -0.01430237 | 2 | 1.897106 | 1 | 60 | 150 | Fe3+_ion
2 | 0.1 | 0.1609516 | -0.01064198 | 2 | 1.897106 | 1 | 60 | 150 | Fe3+_ion
2 | 0.079621 | 0.1619126 | -0.007307301 | 2 | 1.897106 | 1 | 60 | 150 | Fe3+_ion
2 | 0.063246 | 0.1625092 | -0.004314191 | 2 | 1.897106 | 1 | 60 | 150 | Fe3+_ion
2 | 0.050238 | 0.1620132 | -0.001151277 | 2 | 1.897106 | 1 | 60 | 150 | Fe3+_ion
2 | 0.039905 | 0.1615253 | 0.001776581 | 2 | 1.897106 | 1 | 60 | 150 | Fe3+_ion
2 | 0.031698 | 0.1605076 | 0.003800385 | 2 | 1.897106 | 1 | 60 | 150 | Fe3+_ion
2 | 0.025179 | 0.1594128 | 0.005576328 | 2 | 1.897106 | 1 | 60 | 150 | Fe3+_ion
2 | 0.02 | 0.1582492 | 0.007252541 | 2 | 1.897106 | 1 | 60 | 150 | Fe3+_ion
2 | 0.015887 | 0.1566009 | 0.008010353 | 2 | 1.897106 | 1 | 60 | 150 | Fe3+_ion
2 | 0.012619 | 0.1558783 | 0.008950375 | 2 | 1.897106 | 1 | 60 | 150 | Fe3+_ion
2 | 0.010024 | 0.1540509 | 0.009195109 | 2 | 1.897106 | 1 | 60 | 150 | Fe3+_ion
4 | 20000 | 0.0397211 | -0.00257513 | 2 | 1.91337 | 1 | 60 | 150 | Fe3+_ion
4 | 15890 | 0.04048717 | -0.002726131 | 2 | 1.91337 | 1 | 60 | 150 | Fe3+_ion
4 | 12619 | 0.04146662 | -0.003015879 | 2 | 1.91337 | 1 | 60 | 150 | Fe3+_ion
4 | 10020 | 0.04258461 | -0.003378312 | 2 | 1.91337 | 1 | 60 | 150 | Fe3+_ion
4 | 7962 | 0.04368051 | -0.003736797 | 2 | 1.91337 | 1 | 60 | 150 | Fe3+_ion
4 | 6324.6 | 0.04444277 | -0.003964426 | 2 | 1.91337 | 1 | 60 | 150 | Fe3+_ion
4 | 5023.8 | 0.04503627 | -0.0041479 | 2 | 1.91337 | 1 | 60 | 150 | Fe3+_ion
4 | 3991 | 0.04552393 | -0.004353928 | 2 | 1.91337 | 1 | 60 | 150 | Fe3+_ion
4 | 3169.8 | 0.04604764 | -0.004551215 | 2 | 1.91337 | 1 | 60 | 150 | Fe3+_ion
4 | 2517.9 | 0.04660292 | -0.004846276 | 2 | 1.91337 | 1 | 60 | 150 | Fe3+_ion
4 | 2000 | 0.04723596 | -0.005089963 | 2 | 1.91337 | 1 | 60 | 150 | Fe3+_ion
4 | 1588.7 | 0.04787602 | -0.005395837 | 2 | 1.91337 | 1 | 60 | 150 | Fe3+_ion
4 | 1261.9 | 0.04856136 | -0.005745456 | 2 | 1.91337 | 1 | 60 | 150 | Fe3+_ion
4 | 1002.4 | 0.04931529 | -0.006116603 | 2 | 1.91337 | 1 | 60 | 150 | Fe3+_ion
4 | 796.21 | 0.0500903 | -0.006535307 | 2 | 1.91337 | 1 | 60 | 150 | Fe3+_ion
4 | 632.46 | 0.05100919 | -0.006989222 | 2 | 1.91337 | 1 | 60 | 150 | Fe3+_ion
4 | 502.38 | 0.05193532 | -0.007473981 | 2 | 1.91337 | 1 | 60 | 150 | Fe3+_ion
4 | 399.05 | 0.05297669 | -0.007963031 | 2 | 1.91337 | 1 | 60 | 150 | Fe3+_ion
4 | 316.98 | 0.05406467 | -0.008455907 | 2 | 1.91337 | 1 | 60 | 150 | Fe3+_ion
4 | 251.79 | 0.05519283 | -0.009027382 | 2 | 1.91337 | 1 | 60 | 150 | Fe3+_ion
4 | 200 | 0.05638496 | -0.009667267 | 2 | 1.91337 | 1 | 60 | 150 | Fe3+_ion
4 | 158.87 | 0.05770017 | -0.01038686 | 2 | 1.91337 | 1 | 60 | 150 | Fe3+_ion
4 | 126.19 | 0.05907395 | -0.01117915 | 2 | 1.91337 | 1 | 60 | 150 | Fe3+_ion
4 | 100.24 | 0.06063849 | -0.01206854 | 2 | 1.91337 | 1 | 60 | 150 | Fe3+_ion
4 | 79.621 | 0.06239764 | -0.01303134 | 2 | 1.91337 | 1 | 60 | 150 | Fe3+_ion
4 | 63.246 | 0.06432678 | -0.01404522 | 2 | 1.91337 | 1 | 60 | 150 | Fe3+_ion
4 | 50.238 | 0.06655782 | -0.01506018 | 2 | 1.91337 | 1 | 60 | 150 | Fe3+_ion
4 | 39.905 | 0.06899003 | -0.01604113 | 2 | 1.91337 | 1 | 60 | 150 | Fe3+_ion
4 | 31.698 | 0.07158966 | -0.01698655 | 2 | 1.91337 | 1 | 60 | 150 | Fe3+_ion
4 | 25.179 | 0.07449364 | -0.01778473 | 2 | 1.91337 | 1 | 60 | 150 | Fe3+_ion
4 | 20 | 0.07784209 | -0.01832438 | 2 | 1.91337 | 1 | 60 | 150 | Fe3+_ion
4 | 15.887 | 0.08176192 | -0.0184662 | 2 | 1.91337 | 1 | 60 | 150 | Fe3+_ion
4 | 12.619 | 0.08476745 | -0.01903995 | 2 | 1.91337 | 1 | 60 | 150 | Fe3+_ion
4 | 10.024 | 0.08806131 | -0.01966444 | 2 | 1.91337 | 1 | 60 | 150 | Fe3+_ion
4 | 7.9621 | 0.09112695 | -0.02013532 | 2 | 1.91337 | 1 | 60 | 150 | Fe3+_ion
4 | 6.3246 | 0.09451732 | -0.02080562 | 2 | 1.91337 | 1 | 60 | 150 | Fe3+_ion
4 | 5.0238 | 0.0980006 | -0.02141214 | 2 | 1.91337 | 1 | 60 | 150 | Fe3+_ion
4 | 3.9905 | 0.101456 | -0.0220919 | 2 | 1.91337 | 1 | 60 | 150 | Fe3+_ion
4 | 3.1698 | 0.1051473 | -0.02268959 | 2 | 1.91337 | 1 | 60 | 150 | Fe3+_ion
4 | 2.5179 | 0.1088523 | -0.02340217 | 2 | 1.91337 | 1 | 60 | 150 | Fe3+_ion
4 | 2 | 0.1126799 | -0.02407519 | 2 | 1.91337 | 1 | 60 | 150 | Fe3+_ion
4 | 1.5887 | 0.1168346 | -0.02475255 | 2 | 1.91337 | 1 | 60 | 150 | Fe3+_ion
4 | 1.2619 | 0.1207466 | -0.02518058 | 2 | 1.91337 | 1 | 60 | 150 | Fe3+_ion
4 | 1.0024 | 0.1250333 | -0.02550609 | 2 | 1.91337 | 1 | 60 | 150 | Fe3+_ion
4 | 0.79621 | 0.1293019 | -0.0257331 | 2 | 1.91337 | 1 | 60 | 150 | Fe3+_ion
4 | 0.63246 | 0.134617 | -0.02521082 | 2 | 1.91337 | 1 | 60 | 150 | Fe3+_ion
4 | 0.50238 | 0.1390875 | -0.02455863 | 2 | 1.91337 | 1 | 60 | 150 | Fe3+_ion
4 | 0.39905 | 0.1435858 | -0.02397816 | 2 | 1.91337 | 1 | 60 | 150 | Fe3+_ion
4 | 0.31623 | 0.1476504 | -0.02245825 | 2 | 1.91337 | 1 | 60 | 150 | Fe3+_ion
4 | 0.25119 | 0.1515328 | -0.02090658 | 2 | 1.91337 | 1 | 60 | 150 | Fe3+_ion
4 | 0.2 | 0.1552078 | -0.01870835 | 2 | 1.91337 | 1 | 60 | 150 | Fe3+_ion
4 | 0.15849 | 0.1580892 | -0.01612919 | 2 | 1.91337 | 1 | 60 | 150 | Fe3+_ion
4 | 0.12619 | 0.1603491 | -0.01295406 | 2 | 1.91337 | 1 | 60 | 150 | Fe3+_ion
4 | 0.1 | 0.1621647 | -0.009433634 | 2 | 1.91337 | 1 | 60 | 150 | Fe3+_ion
4 | 0.079621 | 0.1630452 | -0.005900476 | 2 | 1.91337 | 1 | 60 | 150 | Fe3+_ion
4 | 0.063246 | 0.1636735 | -0.002844272 | 2 | 1.91337 | 1 | 60 | 150 | Fe3+_ion
4 | 0.050238 | 0.1632632 | 0.000429235 | 2 | 1.91337 | 1 | 60 | 150 | Fe3+_ion
4 | 0.039905 | 0.1620376 | 0.003241908 | 2 | 1.91337 | 1 | 60 | 150 | Fe3+_ion
4 | 0.031698 | 0.1604295 | 0.005393642 | 2 | 1.91337 | 1 | 60 | 150 | Fe3+_ion
4 | 0.025179 | 0.1596802 | 0.00721978 | 2 | 1.91337 | 1 | 60 | 150 | Fe3+_ion
4 | 0.02 | 0.1580832 | 0.00887101 | 2 | 1.91337 | 1 | 60 | 150 | Fe3+_ion
4 | 0.015887 | 0.1576402 | 0.009239924 | 2 | 1.91337 | 1 | 60 | 150 | Fe3+_ion
4 | 0.012619 | 0.1561597 | 0.01050462 | 2 | 1.91337 | 1 | 60 | 150 | Fe3+_ion
4 | 0.010024 | 0.154149 | 0.01080677 | 2 | 1.91337 | 1 | 60 | 150 | Fe3+_ion
6 | 20000 | 0.03993425 | -0.002594395 | 2 | 1.924266 | 1 | 60 | 150 | Fe3+_ion
6 | 15890 | 0.04073802 | -0.002766805 | 2 | 1.924266 | 1 | 60 | 150 | Fe3+_ion
6 | 12619 | 0.0417662 | -0.003070508 | 2 | 1.924266 | 1 | 60 | 150 | Fe3+_ion
6 | 10020 | 0.04290487 | -0.003526612 | 2 | 1.924266 | 1 | 60 | 150 | Fe3+_ion
6 | 7962 | 0.04400262 | -0.003808098 | 2 | 1.924266 | 1 | 60 | 150 | Fe3+_ion
6 | 6324.6 | 0.0447406 | -0.003986267 | 2 | 1.924266 | 1 | 60 | 150 | Fe3+_ion
6 | 5023.8 | 0.04525895 | -0.004106917 | 2 | 1.924266 | 1 | 60 | 150 | Fe3+_ion
6 | 3991 | 0.04570781 | -0.004303505 | 2 | 1.924266 | 1 | 60 | 150 | Fe3+_ion
6 | 3169.8 | 0.04619459 | -0.004514147 | 2 | 1.924266 | 1 | 60 | 150 | Fe3+_ion
6 | 2517.9 | 0.04674803 | -0.004823793 | 2 | 1.924266 | 1 | 60 | 150 | Fe3+_ion
6 | 2000 | 0.04731941 | -0.005094826 | 2 | 1.924266 | 1 | 60 | 150 | Fe3+_ion
6 | 1588.7 | 0.04795928 | -0.005413669 | 2 | 1.924266 | 1 | 60 | 150 | Fe3+_ion
6 | 1261.9 | 0.0486381 | -0.00579017 | 2 | 1.924266 | 1 | 60 | 150 | Fe3+_ion
6 | 1002.4 | 0.04940441 | -0.006243939 | 2 | 1.924266 | 1 | 60 | 150 | Fe3+_ion
6 | 796.21 | 0.05019883 | -0.006708957 | 2 | 1.924266 | 1 | 60 | 150 | Fe3+_ion
6 | 632.46 | 0.05113939 | -0.007261367 | 2 | 1.924266 | 1 | 60 | 150 | Fe3+_ion
6 | 502.38 | 0.05212408 | -0.007731453 | 2 | 1.924266 | 1 | 60 | 150 | Fe3+_ion
6 | 399.05 | 0.05324129 | -0.008270117 | 2 | 1.924266 | 1 | 60 | 150 | Fe3+_ion
6 | 316.98 | 0.05438053 | -0.008824917 | 2 | 1.924266 | 1 | 60 | 150 | Fe3+_ion
6 | 251.79 | 0.0555474 | -0.009433941 | 2 | 1.924266 | 1 | 60 | 150 | Fe3+_ion
6 | 200 | 0.05680468 | -0.01006905 | 2 | 1.924266 | 1 | 60 | 150 | Fe3+_ion
6 | 158.87 | 0.05812612 | -0.01080021 | 2 | 1.924266 | 1 | 60 | 150 | Fe3+_ion
6 | 126.19 | 0.0595937 | -0.01164432 | 2 | 1.924266 | 1 | 60 | 150 | Fe3+_ion
6 | 100.24 | 0.06123631 | -0.01257499 | 2 | 1.924266 | 1 | 60 | 150 | Fe3+_ion
6 | 79.621 | 0.06306639 | -0.01356677 | 2 | 1.924266 | 1 | 60 | 150 | Fe3+_ion
6 | 63.246 | 0.06507836 | -0.01458827 | 2 | 1.924266 | 1 | 60 | 150 | Fe3+_ion
6 | 50.238 | 0.06738021 | -0.0156063 | 2 | 1.924266 | 1 | 60 | 150 | Fe3+_ion
6 | 39.905 | 0.06989339 | -0.01659537 | 2 | 1.924266 | 1 | 60 | 150 | Fe3+_ion
6 | 31.698 | 0.07258423 | -0.01756007 | 2 | 1.924266 | 1 | 60 | 150 | Fe3+_ion
6 | 25.179 | 0.07558163 | -0.01840894 | 2 | 1.924266 | 1 | 60 | 150 | Fe3+_ion
6 | 20 | 0.07904117 | -0.01899451 | 2 | 1.924266 | 1 | 60 | 150 | Fe3+_ion
6 | 15.887 | 0.08309963 | -0.01915358 | 2 | 1.924266 | 1 | 60 | 150 | Fe3+_ion
6 | 12.619 | 0.08626477 | -0.01968713 | 2 | 1.924266 | 1 | 60 | 150 | Fe3+_ion
6 | 10.024 | 0.08953269 | -0.02021826 | 2 | 1.924266 | 1 | 60 | 150 | Fe3+_ion
6 | 7.9621 | 0.09278181 | -0.02083643 | 2 | 1.924266 | 1 | 60 | 150 | Fe3+_ion
6 | 6.3246 | 0.09636012 | -0.02151334 | 2 | 1.924266 | 1 | 60 | 150 | Fe3+_ion
6 | 5.0238 | 0.09976437 | -0.02210431 | 2 | 1.924266 | 1 | 60 | 150 | Fe3+_ion
6 | 3.9905 | 0.1035695 | -0.02280598 | 2 | 1.924266 | 1 | 60 | 150 | Fe3+_ion
6 | 3.1698 | 0.1071805 | -0.0235147 | 2 | 1.924266 | 1 | 60 | 150 | Fe3+_ion
6 | 2.5179 | 0.1112314 | -0.02402031 | 2 | 1.924266 | 1 | 60 | 150 | Fe3+_ion
6 | 2 | 0.1150055 | -0.02449569 | 2 | 1.924266 | 1 | 60 | 150 | Fe3+_ion
6 | 1.5887 | 0.1189852 | -0.02524723 | 2 | 1.924266 | 1 | 60 | 150 | Fe3+_ion
6 | 1.2619 | 0.1231344 | -0.02560423 | 2 | 1.924266 | 1 | 60 | 150 | Fe3+_ion
6 | 1.0024 | 0.1274293 | -0.02598715 | 2 | 1.924266 | 1 | 60 | 150 | Fe3+_ion
6 | 0.79621 | 0.1318623 | -0.02608 | 2 | 1.924266 | 1 | 60 | 150 | Fe3+_ion
6 | 0.63246 | 0.1372337 | -0.02550303 | 2 | 1.924266 | 1 | 60 | 150 | Fe3+_ion
6 | 0.50238 | 0.1414175 | -0.02495288 | 2 | 1.924266 | 1 | 60 | 150 | Fe3+_ion
6 | 0.39905 | 0.1460156 | -0.02380834 | 2 | 1.924266 | 1 | 60 | 150 | Fe3+_ion
6 | 0.31623 | 0.1501415 | -0.0224652 | 2 | 1.924266 | 1 | 60 | 150 | Fe3+_ion
6 | 0.25119 | 0.1542842 | -0.02068849 | 2 | 1.924266 | 1 | 60 | 150 | Fe3+_ion
6 | 0.2 | 0.1578134 | -0.01846168 | 2 | 1.924266 | 1 | 60 | 150 | Fe3+_ion
6 | 0.15849 | 0.1606075 | -0.01556291 | 2 | 1.924266 | 1 | 60 | 150 | Fe3+_ion
6 | 0.12619 | 0.162962 | -0.01225735 | 2 | 1.924266 | 1 | 60 | 150 | Fe3+_ion
6 | 0.1 | 0.1648887 | -0.008518002 | 2 | 1.924266 | 1 | 60 | 150 | Fe3+_ion
6 | 0.079621 | 0.1653904 | -0.004913416 | 2 | 1.924266 | 1 | 60 | 150 | Fe3+_ion
6 | 0.063246 | 0.1659347 | -0.001199047 | 2 | 1.924266 | 1 | 60 | 150 | Fe3+_ion
6 | 0.050238 | 0.1653063 | 0.001911892 | 2 | 1.924266 | 1 | 60 | 150 | Fe3+_ion
6 | 0.039905 | 0.164411 | 0.004718207 | 2 | 1.924266 | 1 | 60 | 150 | Fe3+_ion
6 | 0.031698 | 0.163134 | 0.00710294 | 2 | 1.924266 | 1 | 60 | 150 | Fe3+_ion
6 | 0.025179 | 0.1616278 | 0.008801703 | 2 | 1.924266 | 1 | 60 | 150 | Fe3+_ion
6 | 0.02 | 0.1606879 | 0.01018367 | 2 | 1.924266 | 1 | 60 | 150 | Fe3+_ion
6 | 0.015887 | 0.1592673 | 0.0110639 | 2 | 1.924266 | 1 | 60 | 150 | Fe3+_ion
6 | 0.012619 | 0.1572062 | 0.01187113 | 2 | 1.924266 | 1 | 60 | 150 | Fe3+_ion
6 | 0.010024 | 0.1556325 | 0.01248304 | 2 | 1.924266 | 1 | 60 | 150 | Fe3+_ion