## Sheet1
Time(h) | Freq | Zreal | Zimag | ppm | mean_voltage | current | temperature | flow | Label
0 | 20000 | 0.0397211 | -0.00257513 | 2 | 1.91337 | 1 | 60 | 150 | Fe3+_ion
0 | 15890 | 0.04048717 | -0.002726131 | 2 | 1.91337 | 1 | 60 | 150 | Fe3+_ion
0 | 12619 | 0.04146662 | -0.003015879 | 2 | 1.91337 | 1 | 60 | 150 | Fe3+_ion
0 | 10020 | 0.04258461 | -0.003378312 | 2 | 1.91337 | 1 | 60 | 150 | Fe3+_ion
0 | 7962 | 0.04368051 | -0.003736797 | 2 | 1.91337 | 1 | 60 | 150 | Fe3+_ion
0 | 6324.6 | 0.04444277 | -0.003964426 | 2 | 1.91337 | 1 | 60 | 150 | Fe3+_ion
0 | 5023.8 | 0.04503627 | -0.0041479 | 2 | 1.91337 | 1 | 60 | 150 | Fe3+_ion
0 | 3991 | 0.04552393 | -0.004353928 | 2 | 1.91337 | 1 | 60 | 150 | Fe3+_ion
0 | 3169.8 | 0.04604764 | -0.004551215 | 2 | 1.91337 | 1 | 60 | 150 | Fe3+_ion
0 | 2517.9 | 0.04660292 | -0.004846276 | 2 | 1.91337 | 1 | 60 | 150 | Fe3+_ion
0 | 2000 | 0.04723596 | -0.005089963 | 2 | 1.91337 | 1 | 60 | 150 | Fe3+_ion
0 | 1588.7 | 0.04787602 | -0.005395837 | 2 | 1.91337 | 1 | 60 | 150 | Fe3+_ion
0 | 1261.9 | 0.04856136 | -0.005745456 | 2 | 1.91337 | 1 | 60 | 150 | Fe3+_ion
0 | 1002.4 | 0.04931529 | -0.006116603 | 2 | 1.91337 | 1 | 60 | 150 | Fe3+_ion
0 | 796.21 | 0.0500903 | -0.006535307 | 2 | 1.91337 | 1 | 60 | 150 | Fe3+_ion
0 | 632.46 | 0.05100919 | -0.006989222 | 2 | 1.91337 | 1 | 60 | 150 | Fe3+_ion
0 | 502.38 | 0.05193532 | -0.007473981 | 2 | 1.91337 | 1 | 60 | 150 | Fe3+_ion
0 | 399.05 | 0.05297669 | -0.007963031 | 2 | 1.91337 | 1 | 60 | 150 | Fe3+_ion
0 | 316.98 | 0.05406467 | -0.008455907 | 2 | 1.91337 | 1 | 60 | 150 | Fe3+_ion
0 | 251.79 | 0.05519283 | -0.009027382 | 2 | 1.91337 | 1 | 60 | 150 | Fe3+_ion
0 | 200 | 0.05638496 | -0.009667267 | 2 | 1.91337 | 1 | 60 | 150 | Fe3+_ion
0 | 158.87 | 0.05770017 | -0.01038686 | 2 | 1.91337 | 1 | 60 | 150 | Fe3+_ion
0 | 126.19 | 0.05907395 | -0.01117915 | 2 | 1.91337 | 1 | 60 | 150 | Fe3+_ion
0 | 100.24 | 0.06063849 | -0.01206854 | 2 | 1.91337 | 1 | 60 | 150 | Fe3+_ion
0 | 79.621 | 0.06239764 | -0.01303134 | 2 | 1.91337 | 1 | 60 | 150 | Fe3+_ion
0 | 63.246 | 0.06432678 | -0.01404522 | 2 | 1.91337 | 1 | 60 | 150 | Fe3+_ion
0 | 50.238 | 0.06655782 | -0.01506018 | 2 | 1.91337 | 1 | 60 | 150 | Fe3+_ion
0 | 39.905 | 0.06899003 | -0.01604113 | 2 | 1.91337 | 1 | 60 | 150 | Fe3+_ion
0 | 31.698 | 0.07158966 | -0.01698655 | 2 | 1.91337 | 1 | 60 | 150 | Fe3+_ion
0 | 25.179 | 0.07449364 | -0.01778473 | 2 | 1.91337 | 1 | 60 | 150 | Fe3+_ion
0 | 20 | 0.07784209 | -0.01832438 | 2 | 1.91337 | 1 | 60 | 150 | Fe3+_ion
0 | 15.887 | 0.08176192 | -0.0184662 | 2 | 1.91337 | 1 | 60 | 150 | Fe3+_ion
0 | 12.619 | 0.08476745 | -0.01903995 | 2 | 1.91337 | 1 | 60 | 150 | Fe3+_ion
0 | 10.024 | 0.08806131 | -0.01966444 | 2 | 1.91337 | 1 | 60 | 150 | Fe3+_ion
0 | 7.9621 | 0.09112695 | -0.02013532 | 2 | 1.91337 | 1 | 60 | 150 | Fe3+_ion
0 | 6.3246 | 0.09451732 | -0.02080562 | 2 | 1.91337 | 1 | 60 | 150 | Fe3+_ion
0 | 5.0238 | 0.0980006 | -0.02141214 | 2 | 1.91337 | 1 | 60 | 150 | Fe3+_ion
0 | 3.9905 | 0.101456 | -0.0220919 | 2 | 1.91337 | 1 | 60 | 150 | Fe3+_ion
0 | 3.1698 | 0.1051473 | -0.02268959 | 2 | 1.91337 | 1 | 60 | 150 | Fe3+_ion
0 | 2.5179 | 0.1088523 | -0.02340217 | 2 | 1.91337 | 1 | 60 | 150 | Fe3+_ion
0 | 2 | 0.1126799 | -0.02407519 | 2 | 1.91337 | 1 | 60 | 150 | Fe3+_ion
0 | 1.5887 | 0.1168346 | -0.02475255 | 2 | 1.91337 | 1 | 60 | 150 | Fe3+_ion
0 | 1.2619 | 0.1207466 | -0.02518058 | 2 | 1.91337 | 1 | 60 | 150 | Fe3+_ion
0 | 1.0024 | 0.1250333 | -0.02550609 | 2 | 1.91337 | 1 | 60 | 150 | Fe3+_ion
0 | 0.79621 | 0.1293019 | -0.0257331 | 2 | 1.91337 | 1 | 60 | 150 | Fe3+_ion
0 | 0.63246 | 0.134617 | -0.02521082 | 2 | 1.91337 | 1 | 60 | 150 | Fe3+_ion
0 | 0.50238 | 0.1390875 | -0.02455863 | 2 | 1.91337 | 1 | 60 | 150 | Fe3+_ion
0 | 0.39905 | 0.1435858 | -0.02397816 | 2 | 1.91337 | 1 | 60 | 150 | Fe3+_ion
0 | 0.31623 | 0.1476504 | -0.02245825 | 2 | 1.91337 | 1 | 60 | 150 | Fe3+_ion
0 | 0.25119 | 0.1515328 | -0.02090658 | 2 | 1.91337 | 1 | 60 | 150 | Fe3+_ion
0 | 0.2 | 0.1552078 | -0.01870835 | 2 | 1.91337 | 1 | 60 | 150 | Fe3+_ion
0 | 0.15849 | 0.1580892 | -0.01612919 | 2 | 1.91337 | 1 | 60 | 150 | Fe3+_ion
0 | 0.12619 | 0.1603491 | -0.01295406 | 2 | 1.91337 | 1 | 60 | 150 | Fe3+_ion
0 | 0.1 | 0.1621647 | -0.009433634 | 2 | 1.91337 | 1 | 60 | 150 | Fe3+_ion
0 | 0.079621 | 0.1630452 | -0.005900476 | 2 | 1.91337 | 1 | 60 | 150 | Fe3+_ion
0 | 0.063246 | 0.1636735 | -0.002844272 | 2 | 1.91337 | 1 | 60 | 150 | Fe3+_ion
0 | 0.050238 | 0.1632632 | 0.000429235 | 2 | 1.91337 | 1 | 60 | 150 | Fe3+_ion
0 | 0.039905 | 0.1620376 | 0.003241908 | 2 | 1.91337 | 1 | 60 | 150 | Fe3+_ion
0 | 0.031698 | 0.1604295 | 0.005393642 | 2 | 1.91337 | 1 | 60 | 150 | Fe3+_ion
0 | 0.025179 | 0.1596802 | 0.00721978 | 2 | 1.91337 | 1 | 60 | 150 | Fe3+_ion
0 | 0.02 | 0.1580832 | 0.00887101 | 2 | 1.91337 | 1 | 60 | 150 | Fe3+_ion
0 | 0.015887 | 0.1576402 | 0.009239924 | 2 | 1.91337 | 1 | 60 | 150 | Fe3+_ion
0 | 0.012619 | 0.1561597 | 0.01050462 | 2 | 1.91337 | 1 | 60 | 150 | Fe3+_ion
0 | 0.010024 | 0.154149 | 0.01080677 | 2 | 1.91337 | 1 | 60 | 150 | Fe3+_ion
2 | 20000 | 0.03993425 | -0.002594395 | 2 | 1.924266 | 1 | 60 | 150 | Fe3+_ion
2 | 15890 | 0.04073802 | -0.002766805 | 2 | 1.924266 | 1 | 60 | 150 | Fe3+_ion
2 | 12619 | 0.0417662 | -0.003070508 | 2 | 1.924266 | 1 | 60 | 150 | Fe3+_ion
2 | 10020 | 0.04290487 | -0.003526612 | 2 | 1.924266 | 1 | 60 | 150 | Fe3+_ion
2 | 7962 | 0.04400262 | -0.003808098 | 2 | 1.924266 | 1 | 60 | 150 | Fe3+_ion
2 | 6324.6 | 0.0447406 | -0.003986267 | 2 | 1.924266 | 1 | 60 | 150 | Fe3+_ion
2 | 5023.8 | 0.04525895 | -0.004106917 | 2 | 1.924266 | 1 | 60 | 150 | Fe3+_ion
2 | 3991 | 0.04570781 | -0.004303505 | 2 | 1.924266 | 1 | 60 | 150 | Fe3+_ion
2 | 3169.8 | 0.04619459 | -0.004514147 | 2 | 1.924266 | 1 | 60 | 150 | Fe3+_ion
2 | 2517.9 | 0.04674803 | -0.004823793 | 2 | 1.924266 | 1 | 60 | 150 | Fe3+_ion
2 | 2000 | 0.04731941 | -0.005094826 | 2 | 1.924266 | 1 | 60 | 150 | Fe3+_ion
2 | 1588.7 | 0.04795928 | -0.005413669 | 2 | 1.924266 | 1 | 60 | 150 | Fe3+_ion
2 | 1261.9 | 0.0486381 | -0.00579017 | 2 | 1.924266 | 1 | 60 | 150 | Fe3+_ion
2 | 1002.4 | 0.04940441 | -0.006243939 | 2 | 1.924266 | 1 | 60 | 150 | Fe3+_ion
2 | 796.21 | 0.05019883 | -0.006708957 | 2 | 1.924266 | 1 | 60 | 150 | Fe3+_ion
2 | 632.46 | 0.05113939 | -0.007261367 | 2 | 1.924266 | 1 | 60 | 150 | Fe3+_ion
2 | 502.38 | 0.05212408 | -0.007731453 | 2 | 1.924266 | 1 | 60 | 150 | Fe3+_ion
2 | 399.05 | 0.05324129 | -0.008270117 | 2 | 1.924266 | 1 | 60 | 150 | Fe3+_ion
2 | 316.98 | 0.05438053 | -0.008824917 | 2 | 1.924266 | 1 | 60 | 150 | Fe3+_ion
2 | 251.79 | 0.0555474 | -0.009433941 | 2 | 1.924266 | 1 | 60 | 150 | Fe3+_ion
2 | 200 | 0.05680468 | -0.01006905 | 2 | 1.924266 | 1 | 60 | 150 | Fe3+_ion
2 | 158.87 | 0.05812612 | -0.01080021 | 2 | 1.924266 | 1 | 60 | 150 | Fe3+_ion
2 | 126.19 | 0.0595937 | -0.01164432 | 2 | 1.924266 | 1 | 60 | 150 | Fe3+_ion
2 | 100.24 | 0.06123631 | -0.01257499 | 2 | 1.924266 | 1 | 60 | 150 | Fe3+_ion
2 | 79.621 | 0.06306639 | -0.01356677 | 2 | 1.924266 | 1 | 60 | 150 | Fe3+_ion
2 | 63.246 | 0.06507836 | -0.01458827 | 2 | 1.924266 | 1 | 60 | 150 | Fe3+_ion
2 | 50.238 | 0.06738021 | -0.0156063 | 2 | 1.924266 | 1 | 60 | 150 | Fe3+_ion
2 | 39.905 | 0.06989339 | -0.01659537 | 2 | 1.924266 | 1 | 60 | 150 | Fe3+_ion
2 | 31.698 | 0.07258423 | -0.01756007 | 2 | 1.924266 | 1 | 60 | 150 | Fe3+_ion
2 | 25.179 | 0.07558163 | -0.01840894 | 2 | 1.924266 | 1 | 60 | 150 | Fe3+_ion
2 | 20 | 0.07904117 | -0.01899451 | 2 | 1.924266 | 1 | 60 | 150 | Fe3+_ion
2 | 15.887 | 0.08309963 | -0.01915358 | 2 | 1.924266 | 1 | 60 | 150 | Fe3+_ion
2 | 12.619 | 0.08626477 | -0.01968713 | 2 | 1.924266 | 1 | 60 | 150 | Fe3+_ion
2 | 10.024 | 0.08953269 | -0.02021826 | 2 | 1.924266 | 1 | 60 | 150 | Fe3+_ion
2 | 7.9621 | 0.09278181 | -0.02083643 | 2 | 1.924266 | 1 | 60 | 150 | Fe3+_ion
2 | 6.3246 | 0.09636012 | -0.02151334 | 2 | 1.924266 | 1 | 60 | 150 | Fe3+_ion
2 | 5.0238 | 0.09976437 | -0.02210431 | 2 | 1.924266 | 1 | 60 | 150 | Fe3+_ion
2 | 3.9905 | 0.1035695 | -0.02280598 | 2 | 1.924266 | 1 | 60 | 150 | Fe3+_ion
2 | 3.1698 | 0.1071805 | -0.0235147 | 2 | 1.924266 | 1 | 60 | 150 | Fe3+_ion
2 | 2.5179 | 0.1112314 | -0.02402031 | 2 | 1.924266 | 1 | 60 | 150 | Fe3+_ion
2 | 2 | 0.1150055 | -0.02449569 | 2 | 1.924266 | 1 | 60 | 150 | Fe3+_ion
2 | 1.5887 | 0.1189852 | -0.02524723 | 2 | 1.924266 | 1 | 60 | 150 | Fe3+_ion
2 | 1.2619 | 0.1231344 | -0.02560423 | 2 | 1.924266 | 1 | 60 | 150 | Fe3+_ion
2 | 1.0024 | 0.1274293 | -0.02598715 | 2 | 1.924266 | 1 | 60 | 150 | Fe3+_ion
2 | 0.79621 | 0.1318623 | -0.02608 | 2 | 1.924266 | 1 | 60 | 150 | Fe3+_ion
2 | 0.63246 | 0.1372337 | -0.02550303 | 2 | 1.924266 | 1 | 60 | 150 | Fe3+_ion
2 | 0.50238 | 0.1414175 | -0.02495288 | 2 | 1.924266 | 1 | 60 | 150 | Fe3+_ion
2 | 0.39905 | 0.1460156 | -0.02380834 | 2 | 1.924266 | 1 | 60 | 150 | Fe3+_ion
2 | 0.31623 | 0.1501415 | -0.0224652 | 2 | 1.924266 | 1 | 60 | 150 | Fe3+_ion
2 | 0.25119 | 0.1542842 | -0.02068849 | 2 | 1.924266 | 1 | 60 | 150 | Fe3+_ion
2 | 0.2 | 0.1578134 | -0.01846168 | 2 | 1.924266 | 1 | 60 | 150 | Fe3+_ion
2 | 0.15849 | 0.1606075 | -0.01556291 | 2 | 1.924266 | 1 | 60 | 150 | Fe3+_ion
2 | 0.12619 | 0.162962 | -0.01225735 | 2 | 1.924266 | 1 | 60 | 150 | Fe3+_ion
2 | 0.1 | 0.1648887 | -0.008518002 | 2 | 1.924266 | 1 | 60 | 150 | Fe3+_ion
2 | 0.079621 | 0.1653904 | -0.004913416 | 2 | 1.924266 | 1 | 60 | 150 | Fe3+_ion
2 | 0.063246 | 0.1659347 | -0.001199047 | 2 | 1.924266 | 1 | 60 | 150 | Fe3+_ion
2 | 0.050238 | 0.1653063 | 0.001911892 | 2 | 1.924266 | 1 | 60 | 150 | Fe3+_ion
2 | 0.039905 | 0.164411 | 0.004718207 | 2 | 1.924266 | 1 | 60 | 150 | Fe3+_ion
2 | 0.031698 | 0.163134 | 0.00710294 | 2 | 1.924266 | 1 | 60 | 150 | Fe3+_ion
2 | 0.025179 | 0.1616278 | 0.008801703 | 2 | 1.924266 | 1 | 60 | 150 | Fe3+_ion
2 | 0.02 | 0.1606879 | 0.01018367 | 2 | 1.924266 | 1 | 60 | 150 | Fe3+_ion
2 | 0.015887 | 0.1592673 | 0.0110639 | 2 | 1.924266 | 1 | 60 | 150 | Fe3+_ion
2 | 0.012619 | 0.1572062 | 0.01187113 | 2 | 1.924266 | 1 | 60 | 150 | Fe3+_ion
2 | 0.010024 | 0.1556325 | 0.01248304 | 2 | 1.924266 | 1 | 60 | 150 | Fe3+_ion
4 | 20000 | 0.04009937 | -0.00262181 | 2 | 1.929654 | 1 | 60 | 150 | Fe3+_ion
4 | 15890 | 0.04092783 | -0.002827481 | 2 | 1.929654 | 1 | 60 | 150 | Fe3+_ion
4 | 12619 | 0.04209551 | -0.0031984 | 2 | 1.929654 | 1 | 60 | 150 | Fe3+_ion
4 | 10020 | 0.04330474 | -0.003570709 | 2 | 1.929654 | 1 | 60 | 150 | Fe3+_ion
4 | 7962 | 0.0443001 | -0.003841696 | 2 | 1.929654 | 1 | 60 | 150 | Fe3+_ion
4 | 6324.6 | 0.04494959 | -0.003986689 | 2 | 1.929654 | 1 | 60 | 150 | Fe3+_ion
4 | 5023.8 | 0.04541806 | -0.004090811 | 2 | 1.929654 | 1 | 60 | 150 | Fe3+_ion
4 | 3991 | 0.04586555 | -0.004272451 | 2 | 1.929654 | 1 | 60 | 150 | Fe3+_ion
4 | 3169.8 | 0.0463047 | -0.004489851 | 2 | 1.929654 | 1 | 60 | 150 | Fe3+_ion
4 | 2517.9 | 0.04681547 | -0.004814792 | 2 | 1.929654 | 1 | 60 | 150 | Fe3+_ion
4 | 2000 | 0.0474034 | -0.005111444 | 2 | 1.929654 | 1 | 60 | 150 | Fe3+_ion
4 | 1588.7 | 0.04801386 | -0.005460307 | 2 | 1.929654 | 1 | 60 | 150 | Fe3+_ion
4 | 1261.9 | 0.0486826 | -0.005906888 | 2 | 1.929654 | 1 | 60 | 150 | Fe3+_ion
4 | 1002.4 | 0.04942364 | -0.006400495 | 2 | 1.929654 | 1 | 60 | 150 | Fe3+_ion
4 | 796.21 | 0.0502734 | -0.006931873 | 2 | 1.929654 | 1 | 60 | 150 | Fe3+_ion
4 | 632.46 | 0.05125538 | -0.007477137 | 2 | 1.929654 | 1 | 60 | 150 | Fe3+_ion
4 | 502.38 | 0.05228653 | -0.008074925 | 2 | 1.929654 | 1 | 60 | 150 | Fe3+_ion
4 | 399.05 | 0.05341527 | -0.008626043 | 2 | 1.929654 | 1 | 60 | 150 | Fe3+_ion
4 | 316.98 | 0.05463733 | -0.009214704 | 2 | 1.929654 | 1 | 60 | 150 | Fe3+_ion
4 | 251.79 | 0.0559065 | -0.009843561 | 2 | 1.929654 | 1 | 60 | 150 | Fe3+_ion
4 | 200 | 0.05718872 | -0.01052596 | 2 | 1.929654 | 1 | 60 | 150 | Fe3+_ion
4 | 158.87 | 0.05862292 | -0.0113371 | 2 | 1.929654 | 1 | 60 | 150 | Fe3+_ion
4 | 126.19 | 0.06015155 | -0.0121826 | 2 | 1.929654 | 1 | 60 | 150 | Fe3+_ion
4 | 100.24 | 0.06184639 | -0.01312541 | 2 | 1.929654 | 1 | 60 | 150 | Fe3+_ion
4 | 79.621 | 0.06372949 | -0.01414192 | 2 | 1.929654 | 1 | 60 | 150 | Fe3+_ion
4 | 63.246 | 0.06581105 | -0.01520405 | 2 | 1.929654 | 1 | 60 | 150 | Fe3+_ion
4 | 50.238 | 0.06819895 | -0.0162907 | 2 | 1.929654 | 1 | 60 | 150 | Fe3+_ion
4 | 39.905 | 0.07079216 | -0.0173375 | 2 | 1.929654 | 1 | 60 | 150 | Fe3+_ion
4 | 31.698 | 0.07358109 | -0.01835081 | 2 | 1.929654 | 1 | 60 | 150 | Fe3+_ion
4 | 25.179 | 0.07667852 | -0.01922594 | 2 | 1.929654 | 1 | 60 | 150 | Fe3+_ion
4 | 20 | 0.08028041 | -0.01984086 | 2 | 1.929654 | 1 | 60 | 150 | Fe3+_ion
4 | 15.887 | 0.0845476 | -0.02004588 | 2 | 1.929654 | 1 | 60 | 150 | Fe3+_ion
4 | 12.619 | 0.08796022 | -0.02065257 | 2 | 1.929654 | 1 | 60 | 150 | Fe3+_ion
4 | 10.024 | 0.09130205 | -0.02120581 | 2 | 1.929654 | 1 | 60 | 150 | Fe3+_ion
4 | 7.9621 | 0.09468473 | -0.02182906 | 2 | 1.929654 | 1 | 60 | 150 | Fe3+_ion
4 | 6.3246 | 0.09826011 | -0.0224629 | 2 | 1.929654 | 1 | 60 | 150 | Fe3+_ion
4 | 5.0238 | 0.1022345 | -0.02299987 | 2 | 1.929654 | 1 | 60 | 150 | Fe3+_ion
4 | 3.9905 | 0.1059824 | -0.02375799 | 2 | 1.929654 | 1 | 60 | 150 | Fe3+_ion
4 | 3.1698 | 0.1100762 | -0.0243378 | 2 | 1.929654 | 1 | 60 | 150 | Fe3+_ion
4 | 2.5179 | 0.1139262 | -0.02494765 | 2 | 1.929654 | 1 | 60 | 150 | Fe3+_ion
4 | 2 | 0.1181406 | -0.02551463 | 2 | 1.929654 | 1 | 60 | 150 | Fe3+_ion
4 | 1.5887 | 0.1220499 | -0.02601045 | 2 | 1.929654 | 1 | 60 | 150 | Fe3+_ion
4 | 1.2619 | 0.1264786 | -0.02627043 | 2 | 1.929654 | 1 | 60 | 150 | Fe3+_ion
4 | 1.0024 | 0.1308201 | -0.02649814 | 2 | 1.929654 | 1 | 60 | 150 | Fe3+_ion
4 | 0.79621 | 0.135098 | -0.02652835 | 2 | 1.929654 | 1 | 60 | 150 | Fe3+_ion
4 | 0.63246 | 0.1406011 | -0.02599639 | 2 | 1.929654 | 1 | 60 | 150 | Fe3+_ion
4 | 0.50238 | 0.1452447 | -0.02537638 | 2 | 1.929654 | 1 | 60 | 150 | Fe3+_ion
4 | 0.39905 | 0.1497195 | -0.02422169 | 2 | 1.929654 | 1 | 60 | 150 | Fe3+_ion
4 | 0.31623 | 0.1540318 | -0.02284759 | 2 | 1.929654 | 1 | 60 | 150 | Fe3+_ion
4 | 0.25119 | 0.157959 | -0.02072134 | 2 | 1.929654 | 1 | 60 | 150 | Fe3+_ion
4 | 0.2 | 0.161384 | -0.01834545 | 2 | 1.929654 | 1 | 60 | 150 | Fe3+_ion
4 | 0.15849 | 0.1644438 | -0.01534036 | 2 | 1.929654 | 1 | 60 | 150 | Fe3+_ion
4 | 0.12619 | 0.1672054 | -0.01186457 | 2 | 1.929654 | 1 | 60 | 150 | Fe3+_ion
4 | 0.1 | 0.1688983 | -0.008034009 | 2 | 1.929654 | 1 | 60 | 150 | Fe3+_ion
4 | 0.079621 | 0.1693981 | -0.004313486 | 2 | 1.929654 | 1 | 60 | 150 | Fe3+_ion
4 | 0.063246 | 0.1695714 | -0.000346524 | 2 | 1.929654 | 1 | 60 | 150 | Fe3+_ion
4 | 0.050238 | 0.1686125 | 0.002960345 | 2 | 1.929654 | 1 | 60 | 150 | Fe3+_ion
4 | 0.039905 | 0.1679847 | 0.005695097 | 2 | 1.929654 | 1 | 60 | 150 | Fe3+_ion
4 | 0.031698 | 0.1660281 | 0.008712811 | 2 | 1.929654 | 1 | 60 | 150 | Fe3+_ion
4 | 0.025179 | 0.1653112 | 0.0101094 | 2 | 1.929654 | 1 | 60 | 150 | Fe3+_ion
4 | 0.02 | 0.1632214 | 0.01148067 | 2 | 1.929654 | 1 | 60 | 150 | Fe3+_ion
4 | 0.015887 | 0.1611417 | 0.01237323 | 2 | 1.929654 | 1 | 60 | 150 | Fe3+_ion
4 | 0.012619 | 0.1596347 | 0.01356109 | 2 | 1.929654 | 1 | 60 | 150 | Fe3+_ion
4 | 0.010024 | 0.1585744 | 0.01373837 | 2 | 1.929654 | 1 | 60 | 150 | Fe3+_ion
6 | 20000 | 0.04027663 | -0.002636214 | 2 | 1.941972 | 1 | 60 | 150 | Fe3+_ion
6 | 15890 | 0.04110669 | -0.002828375 | 2 | 1.941972 | 1 | 60 | 150 | Fe3+_ion
6 | 12619 | 0.04223599 | -0.003176872 | 2 | 1.941972 | 1 | 60 | 150 | Fe3+_ion
6 | 10020 | 0.04349503 | -0.003541432 | 2 | 1.941972 | 1 | 60 | 150 | Fe3+_ion
6 | 7962 | 0.04455222 | -0.003844117 | 2 | 1.941972 | 1 | 60 | 150 | Fe3+_ion
6 | 6324.6 | 0.04517657 | -0.003962647 | 2 | 1.941972 | 1 | 60 | 150 | Fe3+_ion
6 | 5023.8 | 0.04561012 | -0.004059233 | 2 | 1.941972 | 1 | 60 | 150 | Fe3+_ion
6 | 3991 | 0.04600594 | -0.004225954 | 2 | 1.941972 | 1 | 60 | 150 | Fe3+_ion
6 | 3169.8 | 0.04642258 | -0.004472057 | 2 | 1.941972 | 1 | 60 | 150 | Fe3+_ion
6 | 2517.9 | 0.04691425 | -0.004797383 | 2 | 1.941972 | 1 | 60 | 150 | Fe3+_ion
6 | 2000 | 0.04746358 | -0.005133747 | 2 | 1.941972 | 1 | 60 | 150 | Fe3+_ion
6 | 1588.7 | 0.04806687 | -0.005519304 | 2 | 1.941972 | 1 | 60 | 150 | Fe3+_ion
6 | 1261.9 | 0.04872972 | -0.006014277 | 2 | 1.941972 | 1 | 60 | 150 | Fe3+_ion
6 | 1002.4 | 0.04951923 | -0.006572811 | 2 | 1.941972 | 1 | 60 | 150 | Fe3+_ion
6 | 796.21 | 0.05037622 | -0.007156907 | 2 | 1.941972 | 1 | 60 | 150 | Fe3+_ion
6 | 632.46 | 0.05135864 | -0.007786914 | 2 | 1.941972 | 1 | 60 | 150 | Fe3+_ion
6 | 502.38 | 0.05246961 | -0.008434631 | 2 | 1.941972 | 1 | 60 | 150 | Fe3+_ion
6 | 399.05 | 0.05367048 | -0.009061149 | 2 | 1.941972 | 1 | 60 | 150 | Fe3+_ion
6 | 316.98 | 0.05491504 | -0.00972214 | 2 | 1.941972 | 1 | 60 | 150 | Fe3+_ion
6 | 251.79 | 0.05627937 | -0.01038949 | 2 | 1.941972 | 1 | 60 | 150 | Fe3+_ion
6 | 200 | 0.05766395 | -0.01113547 | 2 | 1.941972 | 1 | 60 | 150 | Fe3+_ion
6 | 158.87 | 0.05915886 | -0.01189897 | 2 | 1.941972 | 1 | 60 | 150 | Fe3+_ion
6 | 126.19 | 0.06074643 | -0.0127982 | 2 | 1.941972 | 1 | 60 | 150 | Fe3+_ion
6 | 100.24 | 0.06253188 | -0.01378521 | 2 | 1.941972 | 1 | 60 | 150 | Fe3+_ion
6 | 79.621 | 0.06452278 | -0.01484266 | 2 | 1.941972 | 1 | 60 | 150 | Fe3+_ion
6 | 63.246 | 0.06670191 | -0.01595802 | 2 | 1.941972 | 1 | 60 | 150 | Fe3+_ion
6 | 50.238 | 0.06919528 | -0.01707603 | 2 | 1.941972 | 1 | 60 | 150 | Fe3+_ion
6 | 39.905 | 0.07187751 | -0.01819404 | 2 | 1.941972 | 1 | 60 | 150 | Fe3+_ion
6 | 31.698 | 0.07474898 | -0.01927901 | 2 | 1.941972 | 1 | 60 | 150 | Fe3+_ion
6 | 25.179 | 0.07799019 | -0.02022251 | 2 | 1.941972 | 1 | 60 | 150 | Fe3+_ion
6 | 20 | 0.08176735 | -0.02090596 | 2 | 1.941972 | 1 | 60 | 150 | Fe3+_ion
6 | 15.887 | 0.08623775 | -0.02117739 | 2 | 1.941972 | 1 | 60 | 150 | Fe3+_ion
6 | 12.619 | 0.08994502 | -0.02186684 | 2 | 1.941972 | 1 | 60 | 150 | Fe3+_ion
6 | 10.024 | 0.09354937 | -0.02265088 | 2 | 1.941972 | 1 | 60 | 150 | Fe3+_ion
6 | 7.9621 | 0.09730446 | -0.02312886 | 2 | 1.941972 | 1 | 60 | 150 | Fe3+_ion
6 | 6.3246 | 0.1009733 | -0.02373644 | 2 | 1.941972 | 1 | 60 | 150 | Fe3+_ion
6 | 5.0238 | 0.1048802 | -0.02443082 | 2 | 1.941972 | 1 | 60 | 150 | Fe3+_ion
6 | 3.9905 | 0.1091691 | -0.02494016 | 2 | 1.941972 | 1 | 60 | 150 | Fe3+_ion
6 | 3.1698 | 0.113228 | -0.02553814 | 2 | 1.941972 | 1 | 60 | 150 | Fe3+_ion
6 | 2.5179 | 0.1174144 | -0.0259164 | 2 | 1.941972 | 1 | 60 | 150 | Fe3+_ion
6 | 2 | 0.1216594 | -0.02661328 | 2 | 1.941972 | 1 | 60 | 150 | Fe3+_ion
6 | 1.5887 | 0.1257799 | -0.02689158 | 2 | 1.941972 | 1 | 60 | 150 | Fe3+_ion
6 | 1.2619 | 0.1304569 | -0.02717741 | 2 | 1.941972 | 1 | 60 | 150 | Fe3+_ion
6 | 1.0024 | 0.1349226 | -0.02727005 | 2 | 1.941972 | 1 | 60 | 150 | Fe3+_ion
6 | 0.79621 | 0.1392569 | -0.0274941 | 2 | 1.941972 | 1 | 60 | 150 | Fe3+_ion
6 | 0.63246 | 0.1450998 | -0.02660283 | 2 | 1.941972 | 1 | 60 | 150 | Fe3+_ion
6 | 0.50238 | 0.1496319 | -0.02602738 | 2 | 1.941972 | 1 | 60 | 150 | Fe3+_ion
6 | 0.39905 | 0.1541631 | -0.02476323 | 2 | 1.941972 | 1 | 60 | 150 | Fe3+_ion
6 | 0.31623 | 0.158772 | -0.02329417 | 2 | 1.941972 | 1 | 60 | 150 | Fe3+_ion
6 | 0.25119 | 0.1627808 | -0.02138005 | 2 | 1.941972 | 1 | 60 | 150 | Fe3+_ion
6 | 0.2 | 0.1663148 | -0.01817566 | 2 | 1.941972 | 1 | 60 | 150 | Fe3+_ion
6 | 0.15849 | 0.1695343 | -0.01496184 | 2 | 1.941972 | 1 | 60 | 150 | Fe3+_ion
6 | 0.12619 | 0.1718599 | -0.01152113 | 2 | 1.941972 | 1 | 60 | 150 | Fe3+_ion
6 | 0.1 | 0.1733808 | -0.007705313 | 2 | 1.941972 | 1 | 60 | 150 | Fe3+_ion
6 | 0.079621 | 0.1743549 | -0.00343947 | 2 | 1.941972 | 1 | 60 | 150 | Fe3+_ion
6 | 0.063246 | 0.1743494 | 0.000423769 | 2 | 1.941972 | 1 | 60 | 150 | Fe3+_ion
6 | 0.050238 | 0.1734131 | 0.004290584 | 2 | 1.941972 | 1 | 60 | 150 | Fe3+_ion
6 | 0.039905 | 0.1724967 | 0.007424731 | 2 | 1.941972 | 1 | 60 | 150 | Fe3+_ion
6 | 0.031698 | 0.1705022 | 0.00960491 | 2 | 1.941972 | 1 | 60 | 150 | Fe3+_ion
6 | 0.025179 | 0.1687406 | 0.01164787 | 2 | 1.941972 | 1 | 60 | 150 | Fe3+_ion
6 | 0.02 | 0.167179 | 0.01306067 | 2 | 1.941972 | 1 | 60 | 150 | Fe3+_ion
6 | 0.015887 | 0.1649208 | 0.01403665 | 2 | 1.941972 | 1 | 60 | 150 | Fe3+_ion
6 | 0.012619 | 0.1638276 | 0.01499628 | 2 | 1.941972 | 1 | 60 | 150 | Fe3+_ion
6 | 0.010024 | 0.1621535 | 0.01509773 | 2 | 1.941972 | 1 | 60 | 150 | Fe3+_ion