## Sheet1
Time(h) | Freq | Zreal | Zimag | ppm | mean_voltage | current | temperature | flow | Label
0 | 20000 | -1.006392e-05 | -0.0007783645 | 0 | 1.71749 | 1 | 60 | 150 | no_ion
0 | 15890 | 0.03679605 | -0.001510064 | 0 | 1.71749 | 1 | 60 | 150 | no_ion
0 | 12619 | 0.03700415 | -0.001354009 | 0 | 1.71749 | 1 | 60 | 150 | no_ion
0 | 10020 | 0.03717695 | -0.001098052 | 0 | 1.71749 | 1 | 60 | 150 | no_ion
0 | 7962 | 0.03726673 | -0.001059615 | 0 | 1.71749 | 1 | 60 | 150 | no_ion
0 | 6324.6 | 0.03740788 | -0.0009361187 | 0 | 1.71749 | 1 | 60 | 150 | no_ion
0 | 5023.8 | 0.03750219 | -0.0008403427 | 0 | 1.71749 | 1 | 60 | 150 | no_ion
0 | 3991 | 0.03758294 | -0.0007993923 | 0 | 1.71749 | 1 | 60 | 150 | no_ion
0 | 3169.8 | 0.03765145 | -0.0007452398 | 0 | 1.71749 | 1 | 60 | 150 | no_ion
0 | 2517.9 | 0.03769081 | -0.0007434201 | 0 | 1.71749 | 1 | 60 | 150 | no_ion
0 | 2000 | 0.03781446 | -0.000759159 | 0 | 1.71749 | 1 | 60 | 150 | no_ion
0 | 1588.7 | 0.03788213 | -0.0007185826 | 0 | 1.71749 | 1 | 60 | 150 | no_ion
0 | 1261.9 | 0.03794557 | -0.0007683423 | 0 | 1.71749 | 1 | 60 | 150 | no_ion
0 | 1002.4 | 0.03800017 | -0.0008355209 | 0 | 1.71749 | 1 | 60 | 150 | no_ion
0 | 796.21 | 0.0381049 | -0.0008827723 | 0 | 1.71749 | 1 | 60 | 150 | no_ion
0 | 632.46 | 0.03814597 | -0.0009428115 | 0 | 1.71749 | 1 | 60 | 150 | no_ion
0 | 502.38 | 0.03829231 | -0.001054773 | 0 | 1.71749 | 1 | 60 | 150 | no_ion
0 | 399.05 | 0.03841048 | -0.001191352 | 0 | 1.71749 | 1 | 60 | 150 | no_ion
0 | 316.98 | 0.03858712 | -0.00132424 | 0 | 1.71749 | 1 | 60 | 150 | no_ion
0 | 251.79 | 0.03870034 | -0.001472539 | 0 | 1.71749 | 1 | 60 | 150 | no_ion
0 | 200 | 0.03886219 | -0.001694903 | 0 | 1.71749 | 1 | 60 | 150 | no_ion
0 | 158.87 | 0.0390884 | -0.001916279 | 0 | 1.71749 | 1 | 60 | 150 | no_ion
0 | 126.19 | 0.03938784 | -0.002169657 | 0 | 1.71749 | 1 | 60 | 150 | no_ion
0 | 100.24 | 0.03973631 | -0.002438964 | 0 | 1.71749 | 1 | 60 | 150 | no_ion
0 | 79.621 | 0.04014119 | -0.002706233 | 0 | 1.71749 | 1 | 60 | 150 | no_ion
0 | 63.246 | 0.04061004 | -0.0029519 | 0 | 1.71749 | 1 | 60 | 150 | no_ion
0 | 50.238 | 0.04116765 | -0.00315932 | 0 | 1.71749 | 1 | 60 | 150 | no_ion
0 | 39.905 | 0.04179764 | -0.003302188 | 0 | 1.71749 | 1 | 60 | 150 | no_ion
0 | 31.698 | 0.04245164 | -0.003364448 | 0 | 1.71749 | 1 | 60 | 150 | no_ion
0 | 25.179 | 0.04312213 | -0.003328315 | 0 | 1.71749 | 1 | 60 | 150 | no_ion
0 | 20 | 0.04379968 | -0.003189846 | 0 | 1.71749 | 1 | 60 | 150 | no_ion
0 | 15.887 | 0.04447246 | -0.002939914 | 0 | 1.71749 | 1 | 60 | 150 | no_ion
0 | 12.619 | 0.04489637 | -0.002748019 | 0 | 1.71749 | 1 | 60 | 150 | no_ion
0 | 10.024 | 0.04539406 | -0.002571396 | 0 | 1.71749 | 1 | 60 | 150 | no_ion
0 | 7.9621 | 0.04571037 | -0.002386931 | 0 | 1.71749 | 1 | 60 | 150 | no_ion
0 | 6.3246 | 0.04607917 | -0.002206673 | 0 | 1.71749 | 1 | 60 | 150 | no_ion
0 | 5.0238 | 0.04628689 | -0.001846901 | 0 | 1.71749 | 1 | 60 | 150 | no_ion
0 | 3.9905 | 0.04674381 | -0.00185499 | 0 | 1.71749 | 1 | 60 | 150 | no_ion
0 | 3.1698 | 0.04656384 | -0.001723412 | 0 | 1.71749 | 1 | 60 | 150 | no_ion
0 | 2.5179 | 0.04711345 | -0.001567461 | 0 | 1.71749 | 1 | 60 | 150 | no_ion
0 | 2 | 0.04748307 | -0.00154488 | 0 | 1.71749 | 1 | 60 | 150 | no_ion
0 | 1.5887 | 0.04760814 | -0.001218297 | 0 | 1.71749 | 1 | 60 | 150 | no_ion
0 | 1.2619 | 0.047658 | -0.001428738 | 0 | 1.71749 | 1 | 60 | 150 | no_ion
0 | 1.0024 | 0.04785432 | -0.001299199 | 0 | 1.71749 | 1 | 60 | 150 | no_ion
0 | 0.79621 | 0.04813036 | -0.001012469 | 0 | 1.71749 | 1 | 60 | 150 | no_ion
0 | 0.63246 | 0.04770436 | -0.0009343509 | 0 | 1.71749 | 1 | 60 | 150 | no_ion
0 | 0.50238 | 0.04829421 | -0.0008205625 | 0 | 1.71749 | 1 | 60 | 150 | no_ion
0 | 0.39905 | 0.04819969 | -0.0007934171 | 0 | 1.71749 | 1 | 60 | 150 | no_ion
0 | 0.31623 | 0.048198 | -0.0006337015 | 0 | 1.71749 | 1 | 60 | 150 | no_ion
0 | 0.25119 | 0.04846033 | -0.0008409398 | 0 | 1.71749 | 1 | 60 | 150 | no_ion
0 | 0.2 | 0.04868028 | -0.0004845895 | 0 | 1.71749 | 1 | 60 | 150 | no_ion
0 | 0.15849 | 0.04843703 | -0.0003810183 | 0 | 1.71749 | 1 | 60 | 150 | no_ion
0 | 0.12619 | 0.04871927 | -0.0006848179 | 0 | 1.71749 | 1 | 60 | 150 | no_ion
0 | 0.1 | 0.04856127 | -0.0003585251 | 0 | 1.71749 | 1 | 60 | 150 | no_ion
0 | 0.079621 | 0.0488612 | -0.000765155 | 0 | 1.71749 | 1 | 60 | 150 | no_ion
0 | 0.063246 | 0.04896175 | -0.000508249 | 0 | 1.71749 | 1 | 60 | 150 | no_ion
0 | 0.050238 | 0.04895978 | -0.0004217189 | 0 | 1.71749 | 1 | 60 | 150 | no_ion
0 | 0.039905 | 0.04873913 | 1.513778e-05 | 0 | 1.71749 | 1 | 60 | 150 | no_ion
0 | 0.031698 | 0.04890637 | -2.248018e-05 | 0 | 1.71749 | 1 | 60 | 150 | no_ion
0 | 0.025179 | 0.04905995 | -0.0003853006 | 0 | 1.71749 | 1 | 60 | 150 | no_ion
0 | 0.02 | 0.0490905 | -0.0002542017 | 0 | 1.71749 | 1 | 60 | 150 | no_ion
0 | 0.015887 | 0.04887249 | -0.0003139377 | 0 | 1.71749 | 1 | 60 | 150 | no_ion
0 | 0.012619 | 0.04884829 | -0.0002986364 | 0 | 1.71749 | 1 | 60 | 150 | no_ion
0 | 0.010024 | 0.04890041 | -0.0002755778 | 0 | 1.71749 | 1 | 60 | 150 | no_ion
2 | 20000 | -0.0007236794 | 0.0007452273 | 0 | 1.712274 | 1 | 60 | 150 | no_ion
2 | 15890 | 0.03690999 | -0.001524671 | 0 | 1.712274 | 1 | 60 | 150 | no_ion
2 | 12619 | 0.03706058 | -0.001363966 | 0 | 1.712274 | 1 | 60 | 150 | no_ion
2 | 10020 | 0.03710585 | -0.00120202 | 0 | 1.712274 | 1 | 60 | 150 | no_ion
2 | 7962 | 0.03721472 | -0.001072219 | 0 | 1.712274 | 1 | 60 | 150 | no_ion
2 | 6324.6 | 0.0372562 | -0.0009375486 | 0 | 1.712274 | 1 | 60 | 150 | no_ion
2 | 5023.8 | 0.03734158 | -0.00082899 | 0 | 1.712274 | 1 | 60 | 150 | no_ion
2 | 3991 | 0.03738324 | -0.0007897389 | 0 | 1.712274 | 1 | 60 | 150 | no_ion
2 | 3169.8 | 0.03748232 | -0.0007565318 | 0 | 1.712274 | 1 | 60 | 150 | no_ion
2 | 2517.9 | 0.03753972 | -0.0007458676 | 0 | 1.712274 | 1 | 60 | 150 | no_ion
2 | 2000 | 0.03763442 | -0.0007516088 | 0 | 1.712274 | 1 | 60 | 150 | no_ion
2 | 1588.7 | 0.03769721 | -0.0007360994 | 0 | 1.712274 | 1 | 60 | 150 | no_ion
2 | 1261.9 | 0.03777941 | -0.0007596091 | 0 | 1.712274 | 1 | 60 | 150 | no_ion
2 | 1002.4 | 0.03783826 | -0.0008143469 | 0 | 1.712274 | 1 | 60 | 150 | no_ion
2 | 796.21 | 0.03792627 | -0.0008782883 | 0 | 1.712274 | 1 | 60 | 150 | no_ion
2 | 632.46 | 0.03805829 | -0.00095499 | 0 | 1.712274 | 1 | 60 | 150 | no_ion
2 | 502.38 | 0.03811426 | -0.001066614 | 0 | 1.712274 | 1 | 60 | 150 | no_ion
2 | 399.05 | 0.03827167 | -0.001187737 | 0 | 1.712274 | 1 | 60 | 150 | no_ion
2 | 316.98 | 0.03839281 | -0.001318147 | 0 | 1.712274 | 1 | 60 | 150 | no_ion
2 | 251.79 | 0.03852861 | -0.001497014 | 0 | 1.712274 | 1 | 60 | 150 | no_ion
2 | 200 | 0.03870535 | -0.001680864 | 0 | 1.712274 | 1 | 60 | 150 | no_ion
2 | 158.87 | 0.03892695 | -0.001916544 | 0 | 1.712274 | 1 | 60 | 150 | no_ion
2 | 126.19 | 0.03919303 | -0.002160664 | 0 | 1.712274 | 1 | 60 | 150 | no_ion
2 | 100.24 | 0.03953556 | -0.00242216 | 0 | 1.712274 | 1 | 60 | 150 | no_ion
2 | 79.621 | 0.03995298 | -0.002685634 | 0 | 1.712274 | 1 | 60 | 150 | no_ion
2 | 63.246 | 0.04044326 | -0.002939077 | 0 | 1.712274 | 1 | 60 | 150 | no_ion
2 | 50.238 | 0.04102793 | -0.003158659 | 0 | 1.712274 | 1 | 60 | 150 | no_ion
2 | 39.905 | 0.04165267 | -0.003306693 | 0 | 1.712274 | 1 | 60 | 150 | no_ion
2 | 31.698 | 0.04228691 | -0.003358824 | 0 | 1.712274 | 1 | 60 | 150 | no_ion
2 | 25.179 | 0.04293445 | -0.00331214 | 0 | 1.712274 | 1 | 60 | 150 | no_ion
2 | 20 | 0.04360618 | -0.003160899 | 0 | 1.712274 | 1 | 60 | 150 | no_ion
2 | 15.887 | 0.04430711 | -0.002897415 | 0 | 1.712274 | 1 | 60 | 150 | no_ion
2 | 12.619 | 0.0448171 | -0.002731377 | 0 | 1.712274 | 1 | 60 | 150 | no_ion
2 | 10.024 | 0.04522231 | -0.002455757 | 0 | 1.712274 | 1 | 60 | 150 | no_ion
2 | 7.9621 | 0.04560509 | -0.002314594 | 0 | 1.712274 | 1 | 60 | 150 | no_ion
2 | 6.3246 | 0.04577699 | -0.002112935 | 0 | 1.712274 | 1 | 60 | 150 | no_ion
2 | 5.0238 | 0.04626286 | -0.001984247 | 0 | 1.712274 | 1 | 60 | 150 | no_ion
2 | 3.9905 | 0.04656125 | -0.001773237 | 0 | 1.712274 | 1 | 60 | 150 | no_ion
2 | 3.1698 | 0.04669828 | -0.001647931 | 0 | 1.712274 | 1 | 60 | 150 | no_ion
2 | 2.5179 | 0.04699889 | -0.001516952 | 0 | 1.712274 | 1 | 60 | 150 | no_ion
2 | 2 | 0.04741588 | -0.001495285 | 0 | 1.712274 | 1 | 60 | 150 | no_ion
2 | 1.5887 | 0.04736146 | -0.001271901 | 0 | 1.712274 | 1 | 60 | 150 | no_ion
2 | 1.2619 | 0.0471223 | -0.001260679 | 0 | 1.712274 | 1 | 60 | 150 | no_ion
2 | 1.0024 | 0.04765044 | -0.001155379 | 0 | 1.712274 | 1 | 60 | 150 | no_ion
2 | 0.79621 | 0.04717102 | -0.001046406 | 0 | 1.712274 | 1 | 60 | 150 | no_ion
2 | 0.63246 | 0.04821212 | -0.0009694363 | 0 | 1.712274 | 1 | 60 | 150 | no_ion
2 | 0.50238 | 0.04773327 | -0.000879944 | 0 | 1.712274 | 1 | 60 | 150 | no_ion
2 | 0.39905 | 0.0482215 | -0.0009141413 | 0 | 1.712274 | 1 | 60 | 150 | no_ion
2 | 0.31623 | 0.04801 | -0.000923266 | 0 | 1.712274 | 1 | 60 | 150 | no_ion
2 | 0.25119 | 0.04859251 | -0.001254706 | 0 | 1.712274 | 1 | 60 | 150 | no_ion
2 | 0.2 | 0.04839352 | -0.000777954 | 0 | 1.712274 | 1 | 60 | 150 | no_ion
2 | 0.15849 | 0.04882566 | -0.000297594 | 0 | 1.712274 | 1 | 60 | 150 | no_ion
2 | 0.12619 | 0.04849136 | -0.001023531 | 0 | 1.712274 | 1 | 60 | 150 | no_ion
2 | 0.1 | 0.04795313 | -0.0003325401 | 0 | 1.712274 | 1 | 60 | 150 | no_ion
2 | 0.079621 | 0.0489063 | -0.0004293711 | 0 | 1.712274 | 1 | 60 | 150 | no_ion
2 | 0.063246 | 0.04851439 | -0.0004773887 | 0 | 1.712274 | 1 | 60 | 150 | no_ion
2 | 0.050238 | 0.04843001 | -0.0001910812 | 0 | 1.712274 | 1 | 60 | 150 | no_ion
2 | 0.039905 | 0.0486029 | -0.0004181344 | 0 | 1.712274 | 1 | 60 | 150 | no_ion
2 | 0.031698 | 0.04949587 | -0.0002635261 | 0 | 1.712274 | 1 | 60 | 150 | no_ion
2 | 0.025179 | 0.04851185 | -0.0001781102 | 0 | 1.712274 | 1 | 60 | 150 | no_ion
2 | 0.02 | 0.04809779 | -8.752604e-05 | 0 | 1.712274 | 1 | 60 | 150 | no_ion
2 | 0.015887 | 0.04851305 | -1.936038e-05 | 0 | 1.712274 | 1 | 60 | 150 | no_ion
2 | 0.012619 | 0.04822296 | 0.0001513252 | 0 | 1.712274 | 1 | 60 | 150 | no_ion
2 | 0.010024 | 0.04841663 | -0.0001585137 | 0 | 1.712274 | 1 | 60 | 150 | no_ion
4 | 20000 | 0.001081503 | -0.00459626 | 0 | 1.716018 | 1 | 60 | 150 | no_ion
4 | 15890 | 0.03667393 | -0.001501537 | 0 | 1.716018 | 1 | 60 | 150 | no_ion
4 | 12619 | 0.03688747 | -0.001352892 | 0 | 1.716018 | 1 | 60 | 150 | no_ion
4 | 10020 | 0.03700767 | -0.001186494 | 0 | 1.716018 | 1 | 60 | 150 | no_ion
4 | 7962 | 0.03716708 | -0.001068532 | 0 | 1.716018 | 1 | 60 | 150 | no_ion
4 | 6324.6 | 0.03725925 | -0.0009333437 | 0 | 1.716018 | 1 | 60 | 150 | no_ion
4 | 5023.8 | 0.03733748 | -0.0008272065 | 0 | 1.716018 | 1 | 60 | 150 | no_ion
4 | 3991 | 0.0374164 | -0.0008000667 | 0 | 1.716018 | 1 | 60 | 150 | no_ion
4 | 3169.8 | 0.03742675 | -0.0007421193 | 0 | 1.716018 | 1 | 60 | 150 | no_ion
4 | 2517.9 | 0.03758027 | -0.0007661186 | 0 | 1.716018 | 1 | 60 | 150 | no_ion
4 | 2000 | 0.03759987 | -0.0007490149 | 0 | 1.716018 | 1 | 60 | 150 | no_ion
4 | 1588.7 | 0.0376764 | -0.0007291927 | 0 | 1.716018 | 1 | 60 | 150 | no_ion
4 | 1261.9 | 0.03770842 | -0.0007701291 | 0 | 1.716018 | 1 | 60 | 150 | no_ion
4 | 1002.4 | 0.03783999 | -0.0008031545 | 0 | 1.716018 | 1 | 60 | 150 | no_ion
4 | 796.21 | 0.03792316 | -0.0008744503 | 0 | 1.716018 | 1 | 60 | 150 | no_ion
4 | 632.46 | 0.03796503 | -0.0009460033 | 0 | 1.716018 | 1 | 60 | 150 | no_ion
4 | 502.38 | 0.03805911 | -0.001047665 | 0 | 1.716018 | 1 | 60 | 150 | no_ion
4 | 399.05 | 0.03824278 | -0.001162722 | 0 | 1.716018 | 1 | 60 | 150 | no_ion
4 | 316.98 | 0.03832112 | -0.001320767 | 0 | 1.716018 | 1 | 60 | 150 | no_ion
4 | 251.79 | 0.03846224 | -0.001504684 | 0 | 1.716018 | 1 | 60 | 150 | no_ion
4 | 200 | 0.03866221 | -0.00168802 | 0 | 1.716018 | 1 | 60 | 150 | no_ion
4 | 158.87 | 0.03895531 | -0.001907754 | 0 | 1.716018 | 1 | 60 | 150 | no_ion
4 | 126.19 | 0.03921284 | -0.002156359 | 0 | 1.716018 | 1 | 60 | 150 | no_ion
4 | 100.24 | 0.03955034 | -0.002430181 | 0 | 1.716018 | 1 | 60 | 150 | no_ion
4 | 79.621 | 0.03996294 | -0.002705091 | 0 | 1.716018 | 1 | 60 | 150 | no_ion
4 | 63.246 | 0.04044837 | -0.002951369 | 0 | 1.716018 | 1 | 60 | 150 | no_ion
4 | 50.238 | 0.04099997 | -0.003148885 | 0 | 1.716018 | 1 | 60 | 150 | no_ion
4 | 39.905 | 0.04162455 | -0.003276167 | 0 | 1.716018 | 1 | 60 | 150 | no_ion
4 | 31.698 | 0.04227639 | -0.003324423 | 0 | 1.716018 | 1 | 60 | 150 | no_ion
4 | 25.179 | 0.04295208 | -0.003285897 | 0 | 1.716018 | 1 | 60 | 150 | no_ion
4 | 20 | 0.04361713 | -0.0031494 | 0 | 1.716018 | 1 | 60 | 150 | no_ion
4 | 15.887 | 0.04424396 | -0.002904503 | 0 | 1.716018 | 1 | 60 | 150 | no_ion
4 | 12.619 | 0.04479329 | -0.00273243 | 0 | 1.716018 | 1 | 60 | 150 | no_ion
4 | 10.024 | 0.0451093 | -0.002476729 | 0 | 1.716018 | 1 | 60 | 150 | no_ion
4 | 7.9621 | 0.0453894 | -0.002334333 | 0 | 1.716018 | 1 | 60 | 150 | no_ion
4 | 6.3246 | 0.04574019 | -0.00207491 | 0 | 1.716018 | 1 | 60 | 150 | no_ion
4 | 5.0238 | 0.04631956 | -0.001919497 | 0 | 1.716018 | 1 | 60 | 150 | no_ion
4 | 3.9905 | 0.04617033 | -0.001914991 | 0 | 1.716018 | 1 | 60 | 150 | no_ion
4 | 3.1698 | 0.04654315 | -0.001627432 | 0 | 1.716018 | 1 | 60 | 150 | no_ion
4 | 2.5179 | 0.04713609 | -0.001461121 | 0 | 1.716018 | 1 | 60 | 150 | no_ion
4 | 2 | 0.04690877 | -0.00164721 | 0 | 1.716018 | 1 | 60 | 150 | no_ion
4 | 1.5887 | 0.04696768 | -0.001229202 | 0 | 1.716018 | 1 | 60 | 150 | no_ion
4 | 1.2619 | 0.04749543 | -0.001251747 | 0 | 1.716018 | 1 | 60 | 150 | no_ion
4 | 1.0024 | 0.04778262 | -0.0009691383 | 0 | 1.716018 | 1 | 60 | 150 | no_ion
4 | 0.79621 | 0.04756891 | -0.001012122 | 0 | 1.716018 | 1 | 60 | 150 | no_ion
4 | 0.63246 | 0.04758157 | -0.0008890666 | 0 | 1.716018 | 1 | 60 | 150 | no_ion
4 | 0.50238 | 0.0475045 | -0.0009065279 | 0 | 1.716018 | 1 | 60 | 150 | no_ion
4 | 0.39905 | 0.04810416 | -0.0008733846 | 0 | 1.716018 | 1 | 60 | 150 | no_ion
4 | 0.31623 | 0.04790932 | -0.0005671393 | 0 | 1.716018 | 1 | 60 | 150 | no_ion
4 | 0.25119 | 0.04865238 | -0.0007826814 | 0 | 1.716018 | 1 | 60 | 150 | no_ion
4 | 0.2 | 0.04778234 | -0.0005721923 | 0 | 1.716018 | 1 | 60 | 150 | no_ion
4 | 0.15849 | 0.04824005 | -0.0005817977 | 0 | 1.716018 | 1 | 60 | 150 | no_ion
4 | 0.12619 | 0.04806572 | -0.0005041358 | 0 | 1.716018 | 1 | 60 | 150 | no_ion
4 | 0.1 | 0.04834413 | -0.0004366313 | 0 | 1.716018 | 1 | 60 | 150 | no_ion
4 | 0.079621 | 0.04868342 | -0.0007803494 | 0 | 1.716018 | 1 | 60 | 150 | no_ion
4 | 0.063246 | 0.04842519 | -0.0002363567 | 0 | 1.716018 | 1 | 60 | 150 | no_ion
4 | 0.050238 | 0.04831646 | -0.0004029296 | 0 | 1.716018 | 1 | 60 | 150 | no_ion
4 | 0.039905 | 0.04883512 | -0.0003083025 | 0 | 1.716018 | 1 | 60 | 150 | no_ion
4 | 0.031698 | 0.04829247 | 4.200026e-05 | 0 | 1.716018 | 1 | 60 | 150 | no_ion
4 | 0.025179 | 0.04854167 | -0.0005769998 | 0 | 1.716018 | 1 | 60 | 150 | no_ion
4 | 0.02 | 0.04805703 | -2.750383e-05 | 0 | 1.716018 | 1 | 60 | 150 | no_ion
4 | 0.015887 | 0.04874454 | -5.831045e-05 | 0 | 1.716018 | 1 | 60 | 150 | no_ion
4 | 0.012619 | 0.04834734 | -0.0001894555 | 0 | 1.716018 | 1 | 60 | 150 | no_ion
4 | 0.010024 | 0.0482415 | -0.0002304579 | 0 | 1.716018 | 1 | 60 | 150 | no_ion
6 | 20000 | 0.03628765 | -0.00161109 | 0 | 1.712788 | 1 | 60 | 150 | no_ion
6 | 15890 | 0.03657148 | -0.001505466 | 0 | 1.712788 | 1 | 60 | 150 | no_ion
6 | 12619 | 0.03679492 | -0.001355719 | 0 | 1.712788 | 1 | 60 | 150 | no_ion
6 | 10020 | 0.03697399 | -0.001174139 | 0 | 1.712788 | 1 | 60 | 150 | no_ion
6 | 7962 | 0.03708633 | -0.001061689 | 0 | 1.712788 | 1 | 60 | 150 | no_ion
6 | 6324.6 | 0.03720656 | -0.0009311482 | 0 | 1.712788 | 1 | 60 | 150 | no_ion
6 | 5023.8 | 0.03727371 | -0.0008236353 | 0 | 1.712788 | 1 | 60 | 150 | no_ion
6 | 3991 | 0.03734939 | -0.0007849304 | 0 | 1.712788 | 1 | 60 | 150 | no_ion
6 | 3169.8 | 0.03739062 | -0.0007437421 | 0 | 1.712788 | 1 | 60 | 150 | no_ion
6 | 2517.9 | 0.0374763 | -0.0007507072 | 0 | 1.712788 | 1 | 60 | 150 | no_ion
6 | 2000 | 0.03760551 | -0.0007379691 | 0 | 1.712788 | 1 | 60 | 150 | no_ion
6 | 1588.7 | 0.03765094 | -0.0007388912 | 0 | 1.712788 | 1 | 60 | 150 | no_ion
6 | 1261.9 | 0.03768643 | -0.0007670826 | 0 | 1.712788 | 1 | 60 | 150 | no_ion
6 | 1002.4 | 0.03776711 | -0.0007963414 | 0 | 1.712788 | 1 | 60 | 150 | no_ion
6 | 796.21 | 0.03785261 | -0.0008740673 | 0 | 1.712788 | 1 | 60 | 150 | no_ion
6 | 632.46 | 0.03794517 | -0.0009627543 | 0 | 1.712788 | 1 | 60 | 150 | no_ion
6 | 502.38 | 0.03806793 | -0.001057654 | 0 | 1.712788 | 1 | 60 | 150 | no_ion
6 | 399.05 | 0.03820829 | -0.001165429 | 0 | 1.712788 | 1 | 60 | 150 | no_ion
6 | 316.98 | 0.0382913 | -0.001314791 | 0 | 1.712788 | 1 | 60 | 150 | no_ion
6 | 251.79 | 0.03846812 | -0.001471829 | 0 | 1.712788 | 1 | 60 | 150 | no_ion
6 | 200 | 0.03865198 | -0.001685693 | 0 | 1.712788 | 1 | 60 | 150 | no_ion
6 | 158.87 | 0.03884884 | -0.001919194 | 0 | 1.712788 | 1 | 60 | 150 | no_ion
6 | 126.19 | 0.03914212 | -0.002169349 | 0 | 1.712788 | 1 | 60 | 150 | no_ion
6 | 100.24 | 0.03948703 | -0.002431098 | 0 | 1.712788 | 1 | 60 | 150 | no_ion
6 | 79.621 | 0.039897 | -0.002689807 | 0 | 1.712788 | 1 | 60 | 150 | no_ion
6 | 63.246 | 0.04040128 | -0.002931322 | 0 | 1.712788 | 1 | 60 | 150 | no_ion
6 | 50.238 | 0.04098748 | -0.003141103 | 0 | 1.712788 | 1 | 60 | 150 | no_ion
6 | 39.905 | 0.04163996 | -0.003285545 | 0 | 1.712788 | 1 | 60 | 150 | no_ion
6 | 31.698 | 0.04228399 | -0.003342369 | 0 | 1.712788 | 1 | 60 | 150 | no_ion
6 | 25.179 | 0.04292423 | -0.00330742 | 0 | 1.712788 | 1 | 60 | 150 | no_ion
6 | 20 | 0.04357067 | -0.003167668 | 0 | 1.712788 | 1 | 60 | 150 | no_ion
6 | 15.887 | 0.04422531 | -0.002910039 | 0 | 1.712788 | 1 | 60 | 150 | no_ion
6 | 12.619 | 0.04475199 | -0.002665187 | 0 | 1.712788 | 1 | 60 | 150 | no_ion
6 | 10.024 | 0.04519052 | -0.002521664 | 0 | 1.712788 | 1 | 60 | 150 | no_ion
6 | 7.9621 | 0.04557667 | -0.002322341 | 0 | 1.712788 | 1 | 60 | 150 | no_ion
6 | 6.3246 | 0.04581697 | -0.002107055 | 0 | 1.712788 | 1 | 60 | 150 | no_ion
6 | 5.0238 | 0.0461467 | -0.001981926 | 0 | 1.712788 | 1 | 60 | 150 | no_ion
6 | 3.9905 | 0.04607849 | -0.001824351 | 0 | 1.712788 | 1 | 60 | 150 | no_ion
6 | 3.1698 | 0.04672686 | -0.001659175 | 0 | 1.712788 | 1 | 60 | 150 | no_ion
6 | 2.5179 | 0.04683553 | -0.001427058 | 0 | 1.712788 | 1 | 60 | 150 | no_ion
6 | 2 | 0.04689133 | -0.001353552 | 0 | 1.712788 | 1 | 60 | 150 | no_ion
6 | 1.5887 | 0.0469946 | -0.001040691 | 0 | 1.712788 | 1 | 60 | 150 | no_ion
6 | 1.2619 | 0.04741281 | -0.001111188 | 0 | 1.712788 | 1 | 60 | 150 | no_ion
6 | 1.0024 | 0.04700356 | -0.001259406 | 0 | 1.712788 | 1 | 60 | 150 | no_ion
6 | 0.79621 | 0.04744959 | -0.0008832679 | 0 | 1.712788 | 1 | 60 | 150 | no_ion
6 | 0.63246 | 0.04802261 | -0.001033758 | 0 | 1.712788 | 1 | 60 | 150 | no_ion
6 | 0.50238 | 0.0479285 | -0.000995095 | 0 | 1.712788 | 1 | 60 | 150 | no_ion
6 | 0.39905 | 0.04777769 | -0.0009697751 | 0 | 1.712788 | 1 | 60 | 150 | no_ion
6 | 0.31623 | 0.04790678 | -0.0004950215 | 0 | 1.712788 | 1 | 60 | 150 | no_ion
6 | 0.25119 | 0.04839316 | -0.0005919895 | 0 | 1.712788 | 1 | 60 | 150 | no_ion
6 | 0.2 | 0.04834272 | -0.0008632643 | 0 | 1.712788 | 1 | 60 | 150 | no_ion
6 | 0.15849 | 0.04807301 | -0.00076765 | 0 | 1.712788 | 1 | 60 | 150 | no_ion
6 | 0.12619 | 0.04825099 | -0.0002290855 | 0 | 1.712788 | 1 | 60 | 150 | no_ion
6 | 0.1 | 0.04853468 | -0.0004672607 | 0 | 1.712788 | 1 | 60 | 150 | no_ion
6 | 0.079621 | 0.04832241 | -0.0004286519 | 0 | 1.712788 | 1 | 60 | 150 | no_ion
6 | 0.063246 | 0.04878793 | -0.0005531202 | 0 | 1.712788 | 1 | 60 | 150 | no_ion
6 | 0.050238 | 0.04824615 | -0.0004280592 | 0 | 1.712788 | 1 | 60 | 150 | no_ion
6 | 0.039905 | 0.04896328 | -0.00045347 | 0 | 1.712788 | 1 | 60 | 150 | no_ion
6 | 0.031698 | 0.04827002 | -0.0003634259 | 0 | 1.712788 | 1 | 60 | 150 | no_ion
6 | 0.025179 | 0.04814815 | -0.0002164777 | 0 | 1.712788 | 1 | 60 | 150 | no_ion
6 | 0.02 | 0.04829334 | -8.320279e-05 | 0 | 1.712788 | 1 | 60 | 150 | no_ion
6 | 0.015887 | 0.04860581 | -1.783346e-05 | 0 | 1.712788 | 1 | 60 | 150 | no_ion
6 | 0.012619 | 0.0485339 | 3.14386e-05 | 0 | 1.712788 | 1 | 60 | 150 | no_ion
6 | 0.010024 | 0.04861796 | -0.0004537227 | 0 | 1.712788 | 1 | 60 | 150 | no_ion