## Sheet1
Time(h) | Freq | Zreal | Zimag | ppm | mean_voltage | current | temperature | flow | Label
0 | 20000 | -0.0008198603 | 0.001905138 | 0 | 1.714343 | 1 | 60 | 150 | no_ion
0 | 15890 | 0.03674062 | -0.001501718 | 0 | 1.714343 | 1 | 60 | 150 | no_ion
0 | 12619 | 0.03690609 | -0.001374114 | 0 | 1.714343 | 1 | 60 | 150 | no_ion
0 | 10020 | 0.03698564 | -0.001216521 | 0 | 1.714343 | 1 | 60 | 150 | no_ion
0 | 7962 | 0.03704697 | -0.001070429 | 0 | 1.714343 | 1 | 60 | 150 | no_ion
0 | 6324.6 | 0.03709592 | -0.0009338569 | 0 | 1.714343 | 1 | 60 | 150 | no_ion
0 | 5023.8 | 0.03718003 | -0.0008331365 | 0 | 1.714343 | 1 | 60 | 150 | no_ion
0 | 3991 | 0.03722441 | -0.0007856773 | 0 | 1.714343 | 1 | 60 | 150 | no_ion
0 | 3169.8 | 0.03729449 | -0.0007410083 | 0 | 1.714343 | 1 | 60 | 150 | no_ion
0 | 2517.9 | 0.03737493 | -0.00074442 | 0 | 1.714343 | 1 | 60 | 150 | no_ion
0 | 2000 | 0.03745904 | -0.0007583469 | 0 | 1.714343 | 1 | 60 | 150 | no_ion
0 | 1588.7 | 0.03752089 | -0.000720794 | 0 | 1.714343 | 1 | 60 | 150 | no_ion
0 | 1261.9 | 0.03758775 | -0.0007472949 | 0 | 1.714343 | 1 | 60 | 150 | no_ion
0 | 1002.4 | 0.03767482 | -0.000788118 | 0 | 1.714343 | 1 | 60 | 150 | no_ion
0 | 796.21 | 0.03772243 | -0.0008606805 | 0 | 1.714343 | 1 | 60 | 150 | no_ion
0 | 632.46 | 0.03782839 | -0.0009466463 | 0 | 1.714343 | 1 | 60 | 150 | no_ion
0 | 502.38 | 0.03793499 | -0.001051785 | 0 | 1.714343 | 1 | 60 | 150 | no_ion
0 | 399.05 | 0.03803851 | -0.001172514 | 0 | 1.714343 | 1 | 60 | 150 | no_ion
0 | 316.98 | 0.03816067 | -0.00131233 | 0 | 1.714343 | 1 | 60 | 150 | no_ion
0 | 251.79 | 0.03831579 | -0.001507002 | 0 | 1.714343 | 1 | 60 | 150 | no_ion
0 | 200 | 0.038481 | -0.001675566 | 0 | 1.714343 | 1 | 60 | 150 | no_ion
0 | 158.87 | 0.03873158 | -0.001895007 | 0 | 1.714343 | 1 | 60 | 150 | no_ion
0 | 126.19 | 0.03899651 | -0.002129394 | 0 | 1.714343 | 1 | 60 | 150 | no_ion
0 | 100.24 | 0.03933904 | -0.00239268 | 0 | 1.714343 | 1 | 60 | 150 | no_ion
0 | 79.621 | 0.03975417 | -0.002660899 | 0 | 1.714343 | 1 | 60 | 150 | no_ion
0 | 63.246 | 0.04022874 | -0.002903531 | 0 | 1.714343 | 1 | 60 | 150 | no_ion
0 | 50.238 | 0.04080491 | -0.003108322 | 0 | 1.714343 | 1 | 60 | 150 | no_ion
0 | 39.905 | 0.04142477 | -0.00323747 | 0 | 1.714343 | 1 | 60 | 150 | no_ion
0 | 31.698 | 0.04206162 | -0.00328892 | 0 | 1.714343 | 1 | 60 | 150 | no_ion
0 | 25.179 | 0.04270564 | -0.003256176 | 0 | 1.714343 | 1 | 60 | 150 | no_ion
0 | 20 | 0.04335491 | -0.00312951 | 0 | 1.714343 | 1 | 60 | 150 | no_ion
0 | 15.887 | 0.04400279 | -0.002899241 | 0 | 1.714343 | 1 | 60 | 150 | no_ion
0 | 12.619 | 0.04448542 | -0.002639151 | 0 | 1.714343 | 1 | 60 | 150 | no_ion
0 | 10.024 | 0.04491637 | -0.00248705 | 0 | 1.714343 | 1 | 60 | 150 | no_ion
0 | 7.9621 | 0.04524889 | -0.002265513 | 0 | 1.714343 | 1 | 60 | 150 | no_ion
0 | 6.3246 | 0.04558604 | -0.002065605 | 0 | 1.714343 | 1 | 60 | 150 | no_ion
0 | 5.0238 | 0.04582966 | -0.001933522 | 0 | 1.714343 | 1 | 60 | 150 | no_ion
0 | 3.9905 | 0.04596265 | -0.001813662 | 0 | 1.714343 | 1 | 60 | 150 | no_ion
0 | 3.1698 | 0.04634978 | -0.001637801 | 0 | 1.714343 | 1 | 60 | 150 | no_ion
0 | 2.5179 | 0.046453 | -0.001374677 | 0 | 1.714343 | 1 | 60 | 150 | no_ion
0 | 2 | 0.04644332 | -0.001364746 | 0 | 1.714343 | 1 | 60 | 150 | no_ion
0 | 1.5887 | 0.04686473 | -0.001455626 | 0 | 1.714343 | 1 | 60 | 150 | no_ion
0 | 1.2619 | 0.04688937 | -0.001221456 | 0 | 1.714343 | 1 | 60 | 150 | no_ion
0 | 1.0024 | 0.04696933 | -0.001047373 | 0 | 1.714343 | 1 | 60 | 150 | no_ion
0 | 0.79621 | 0.04726168 | -0.0009860212 | 0 | 1.714343 | 1 | 60 | 150 | no_ion
0 | 0.63246 | 0.0477275 | -0.00100411 | 0 | 1.714343 | 1 | 60 | 150 | no_ion
0 | 0.50238 | 0.04763232 | -0.0009668705 | 0 | 1.714343 | 1 | 60 | 150 | no_ion
0 | 0.39905 | 0.04718462 | -0.000718234 | 0 | 1.714343 | 1 | 60 | 150 | no_ion
0 | 0.31623 | 0.04769057 | -0.0007655198 | 0 | 1.714343 | 1 | 60 | 150 | no_ion
0 | 0.25119 | 0.04761402 | -0.0005704874 | 0 | 1.714343 | 1 | 60 | 150 | no_ion
0 | 0.2 | 0.04775573 | -0.0003878066 | 0 | 1.714343 | 1 | 60 | 150 | no_ion
0 | 0.15849 | 0.04795111 | -0.0006793261 | 0 | 1.714343 | 1 | 60 | 150 | no_ion
0 | 0.12619 | 0.04791108 | -0.0004013327 | 0 | 1.714343 | 1 | 60 | 150 | no_ion
0 | 0.1 | 0.04771009 | -0.0004056243 | 0 | 1.714343 | 1 | 60 | 150 | no_ion
0 | 0.079621 | 0.04807667 | -0.0003371886 | 0 | 1.714343 | 1 | 60 | 150 | no_ion
0 | 0.063246 | 0.04795878 | -0.0004248799 | 0 | 1.714343 | 1 | 60 | 150 | no_ion
0 | 0.050238 | 0.04806196 | -0.0003164881 | 0 | 1.714343 | 1 | 60 | 150 | no_ion
0 | 0.039905 | 0.04813966 | -0.0001475824 | 0 | 1.714343 | 1 | 60 | 150 | no_ion
0 | 0.031698 | 0.04792326 | -0.0004502387 | 0 | 1.714343 | 1 | 60 | 150 | no_ion
0 | 0.025179 | 0.04822085 | -5.419328e-05 | 0 | 1.714343 | 1 | 60 | 150 | no_ion
0 | 0.02 | 0.0481359 | -0.0002985089 | 0 | 1.714343 | 1 | 60 | 150 | no_ion
0 | 0.015887 | 0.04797072 | -0.0001003723 | 0 | 1.714343 | 1 | 60 | 150 | no_ion
0 | 0.012619 | 0.04806756 | -0.0002025361 | 0 | 1.714343 | 1 | 60 | 150 | no_ion
0 | 0.010024 | 0.04791627 | -7.020665e-05 | 0 | 1.714343 | 1 | 60 | 150 | no_ion
2 | 20000 | 0.03615357 | -0.001629316 | 0 | 1.707392 | 1 | 60 | 150 | no_ion
2 | 15890 | 0.03641001 | -0.001506256 | 0 | 1.707392 | 1 | 60 | 150 | no_ion
2 | 12619 | 0.03665248 | -0.001362037 | 0 | 1.707392 | 1 | 60 | 150 | no_ion
2 | 10020 | 0.03683393 | -0.001192374 | 0 | 1.707392 | 1 | 60 | 150 | no_ion
2 | 7962 | 0.03692849 | -0.001057611 | 0 | 1.707392 | 1 | 60 | 150 | no_ion
2 | 6324.6 | 0.03706225 | -0.0009169507 | 0 | 1.707392 | 1 | 60 | 150 | no_ion
2 | 5023.8 | 0.03712241 | -0.0008326271 | 0 | 1.707392 | 1 | 60 | 150 | no_ion
2 | 3991 | 0.03720099 | -0.0007913083 | 0 | 1.707392 | 1 | 60 | 150 | no_ion
2 | 3169.8 | 0.03727362 | -0.0007346657 | 0 | 1.707392 | 1 | 60 | 150 | no_ion
2 | 2517.9 | 0.03732598 | -0.0007508835 | 0 | 1.707392 | 1 | 60 | 150 | no_ion
2 | 2000 | 0.03742865 | -0.0007451436 | 0 | 1.707392 | 1 | 60 | 150 | no_ion
2 | 1588.7 | 0.03749629 | -0.0007353255 | 0 | 1.707392 | 1 | 60 | 150 | no_ion
2 | 1261.9 | 0.0375352 | -0.0007609375 | 0 | 1.707392 | 1 | 60 | 150 | no_ion
2 | 1002.4 | 0.03762347 | -0.0007988348 | 0 | 1.707392 | 1 | 60 | 150 | no_ion
2 | 796.21 | 0.0377296 | -0.0008733571 | 0 | 1.707392 | 1 | 60 | 150 | no_ion
2 | 632.46 | 0.03782018 | -0.0009535674 | 0 | 1.707392 | 1 | 60 | 150 | no_ion
2 | 502.38 | 0.03792665 | -0.00104299 | 0 | 1.707392 | 1 | 60 | 150 | no_ion
2 | 399.05 | 0.03801729 | -0.00116438 | 0 | 1.707392 | 1 | 60 | 150 | no_ion
2 | 316.98 | 0.03814735 | -0.001303091 | 0 | 1.707392 | 1 | 60 | 150 | no_ion
2 | 251.79 | 0.03832033 | -0.001454638 | 0 | 1.707392 | 1 | 60 | 150 | no_ion
2 | 200 | 0.038485 | -0.00166527 | 0 | 1.707392 | 1 | 60 | 150 | no_ion
2 | 158.87 | 0.03870047 | -0.00187808 | 0 | 1.707392 | 1 | 60 | 150 | no_ion
2 | 126.19 | 0.03897474 | -0.002141079 | 0 | 1.707392 | 1 | 60 | 150 | no_ion
2 | 100.24 | 0.03932214 | -0.002416891 | 0 | 1.707392 | 1 | 60 | 150 | no_ion
2 | 79.621 | 0.03973945 | -0.002686215 | 0 | 1.707392 | 1 | 60 | 150 | no_ion
2 | 63.246 | 0.04022276 | -0.002926128 | 0 | 1.707392 | 1 | 60 | 150 | no_ion
2 | 50.238 | 0.04078153 | -0.003118694 | 0 | 1.707392 | 1 | 60 | 150 | no_ion
2 | 39.905 | 0.04139235 | -0.003244324 | 0 | 1.707392 | 1 | 60 | 150 | no_ion
2 | 31.698 | 0.0420528 | -0.003288852 | 0 | 1.707392 | 1 | 60 | 150 | no_ion
2 | 25.179 | 0.04273272 | -0.003253172 | 0 | 1.707392 | 1 | 60 | 150 | no_ion
2 | 20 | 0.04341617 | -0.003122667 | 0 | 1.707392 | 1 | 60 | 150 | no_ion
2 | 15.887 | 0.04408419 | -0.002885602 | 0 | 1.707392 | 1 | 60 | 150 | no_ion
2 | 12.619 | 0.04444975 | -0.00266612 | 0 | 1.707392 | 1 | 60 | 150 | no_ion
2 | 10.024 | 0.04489871 | -0.002450917 | 0 | 1.707392 | 1 | 60 | 150 | no_ion
2 | 7.9621 | 0.04529008 | -0.002274194 | 0 | 1.707392 | 1 | 60 | 150 | no_ion
2 | 6.3246 | 0.04555555 | -0.002091914 | 0 | 1.707392 | 1 | 60 | 150 | no_ion
2 | 5.0238 | 0.04578902 | -0.001888595 | 0 | 1.707392 | 1 | 60 | 150 | no_ion
2 | 3.9905 | 0.04624324 | -0.001677386 | 0 | 1.707392 | 1 | 60 | 150 | no_ion
2 | 3.1698 | 0.04632056 | -0.001520464 | 0 | 1.707392 | 1 | 60 | 150 | no_ion
2 | 2.5179 | 0.04655173 | -0.001488949 | 0 | 1.707392 | 1 | 60 | 150 | no_ion
2 | 2 | 0.0466839 | -0.00160063 | 0 | 1.707392 | 1 | 60 | 150 | no_ion
2 | 1.5887 | 0.04692779 | -0.001356311 | 0 | 1.707392 | 1 | 60 | 150 | no_ion
2 | 1.2619 | 0.04740278 | -0.001157289 | 0 | 1.707392 | 1 | 60 | 150 | no_ion
2 | 1.0024 | 0.04745849 | -0.0009994798 | 0 | 1.707392 | 1 | 60 | 150 | no_ion
2 | 0.79621 | 0.04725813 | -0.0007914846 | 0 | 1.707392 | 1 | 60 | 150 | no_ion
2 | 0.63246 | 0.04739947 | -0.001041074 | 0 | 1.707392 | 1 | 60 | 150 | no_ion
2 | 0.50238 | 0.04761425 | -0.0009749829 | 0 | 1.707392 | 1 | 60 | 150 | no_ion
2 | 0.39905 | 0.0475227 | -0.0006105713 | 0 | 1.707392 | 1 | 60 | 150 | no_ion
2 | 0.31623 | 0.04753057 | -0.0008892817 | 0 | 1.707392 | 1 | 60 | 150 | no_ion
2 | 0.25119 | 0.04774044 | -0.0008545479 | 0 | 1.707392 | 1 | 60 | 150 | no_ion
2 | 0.2 | 0.04779021 | -0.0004035651 | 0 | 1.707392 | 1 | 60 | 150 | no_ion
2 | 0.15849 | 0.04822138 | -0.0005599335 | 0 | 1.707392 | 1 | 60 | 150 | no_ion
2 | 0.12619 | 0.04753931 | -0.0001231983 | 0 | 1.707392 | 1 | 60 | 150 | no_ion
2 | 0.1 | 0.04794558 | -0.0001128519 | 0 | 1.707392 | 1 | 60 | 150 | no_ion
2 | 0.079621 | 0.04793809 | -0.0002025336 | 0 | 1.707392 | 1 | 60 | 150 | no_ion
2 | 0.063246 | 0.0482179 | -0.000295517 | 0 | 1.707392 | 1 | 60 | 150 | no_ion
2 | 0.050238 | 0.04765575 | -0.0005013226 | 0 | 1.707392 | 1 | 60 | 150 | no_ion
2 | 0.039905 | 0.04829124 | -0.000177083 | 0 | 1.707392 | 1 | 60 | 150 | no_ion
2 | 0.031698 | 0.04832028 | -0.0002147 | 0 | 1.707392 | 1 | 60 | 150 | no_ion
2 | 0.025179 | 0.04855385 | -0.0003692219 | 0 | 1.707392 | 1 | 60 | 150 | no_ion
2 | 0.02 | 0.04778939 | -0.0002585331 | 0 | 1.707392 | 1 | 60 | 150 | no_ion
2 | 0.015887 | 0.04793503 | -0.0001847916 | 0 | 1.707392 | 1 | 60 | 150 | no_ion
2 | 0.012619 | 0.04811975 | -0.000192764 | 0 | 1.707392 | 1 | 60 | 150 | no_ion
2 | 0.010024 | 0.04810728 | -0.0005281205 | 0 | 1.707392 | 1 | 60 | 150 | no_ion
4 | 20000 | 0.03612636 | -0.001638456 | 0 | 1.717533 | 1 | 60 | 150 | no_ion
4 | 15890 | 0.0363981 | -0.001496786 | 0 | 1.717533 | 1 | 60 | 150 | no_ion
4 | 12619 | 0.03663841 | -0.001374219 | 0 | 1.717533 | 1 | 60 | 150 | no_ion
4 | 10020 | 0.03676318 | -0.001164179 | 0 | 1.717533 | 1 | 60 | 150 | no_ion
4 | 7962 | 0.03695355 | -0.001073248 | 0 | 1.717533 | 1 | 60 | 150 | no_ion
4 | 6324.6 | 0.03705562 | -0.000938771 | 0 | 1.717533 | 1 | 60 | 150 | no_ion
4 | 5023.8 | 0.03714498 | -0.0008280072 | 0 | 1.717533 | 1 | 60 | 150 | no_ion
4 | 3991 | 0.03722462 | -0.0007828139 | 0 | 1.717533 | 1 | 60 | 150 | no_ion
4 | 3169.8 | 0.03723667 | -0.0007480455 | 0 | 1.717533 | 1 | 60 | 150 | no_ion
4 | 2517.9 | 0.03731133 | -0.000745537 | 0 | 1.717533 | 1 | 60 | 150 | no_ion
4 | 2000 | 0.0374092 | -0.0007424583 | 0 | 1.717533 | 1 | 60 | 150 | no_ion
4 | 1588.7 | 0.0374741 | -0.0007183552 | 0 | 1.717533 | 1 | 60 | 150 | no_ion
4 | 1261.9 | 0.03753402 | -0.0007414153 | 0 | 1.717533 | 1 | 60 | 150 | no_ion
4 | 1002.4 | 0.03759921 | -0.0008050201 | 0 | 1.717533 | 1 | 60 | 150 | no_ion
4 | 796.21 | 0.03769413 | -0.0008630714 | 0 | 1.717533 | 1 | 60 | 150 | no_ion
4 | 632.46 | 0.03778708 | -0.0009538423 | 0 | 1.717533 | 1 | 60 | 150 | no_ion
4 | 502.38 | 0.0378793 | -0.001045791 | 0 | 1.717533 | 1 | 60 | 150 | no_ion
4 | 399.05 | 0.0379939 | -0.001176548 | 0 | 1.717533 | 1 | 60 | 150 | no_ion
4 | 316.98 | 0.03810465 | -0.001323093 | 0 | 1.717533 | 1 | 60 | 150 | no_ion
4 | 251.79 | 0.03823638 | -0.001487162 | 0 | 1.717533 | 1 | 60 | 150 | no_ion
4 | 200 | 0.03846618 | -0.001674696 | 0 | 1.717533 | 1 | 60 | 150 | no_ion
4 | 158.87 | 0.03871823 | -0.00188605 | 0 | 1.717533 | 1 | 60 | 150 | no_ion
4 | 126.19 | 0.03897891 | -0.002132688 | 0 | 1.717533 | 1 | 60 | 150 | no_ion
4 | 100.24 | 0.03930374 | -0.00240357 | 0 | 1.717533 | 1 | 60 | 150 | no_ion
4 | 79.621 | 0.03969928 | -0.002674764 | 0 | 1.717533 | 1 | 60 | 150 | no_ion
4 | 63.246 | 0.04017895 | -0.002916769 | 0 | 1.717533 | 1 | 60 | 150 | no_ion
4 | 50.238 | 0.04075115 | -0.003113878 | 0 | 1.717533 | 1 | 60 | 150 | no_ion
4 | 39.905 | 0.04138374 | -0.003234851 | 0 | 1.717533 | 1 | 60 | 150 | no_ion
4 | 31.698 | 0.0420335 | -0.003286565 | 0 | 1.717533 | 1 | 60 | 150 | no_ion
4 | 25.179 | 0.0427081 | -0.003252197 | 0 | 1.717533 | 1 | 60 | 150 | no_ion
4 | 20 | 0.04338377 | -0.003109433 | 0 | 1.717533 | 1 | 60 | 150 | no_ion
4 | 15.887 | 0.04404217 | -0.002837925 | 0 | 1.717533 | 1 | 60 | 150 | no_ion
4 | 12.619 | 0.04438601 | -0.002661387 | 0 | 1.717533 | 1 | 60 | 150 | no_ion
4 | 10.024 | 0.04487597 | -0.002443855 | 0 | 1.717533 | 1 | 60 | 150 | no_ion
4 | 7.9621 | 0.04525463 | -0.002333407 | 0 | 1.717533 | 1 | 60 | 150 | no_ion
4 | 6.3246 | 0.0455188 | -0.002101089 | 0 | 1.717533 | 1 | 60 | 150 | no_ion
4 | 5.0238 | 0.04575531 | -0.001895112 | 0 | 1.717533 | 1 | 60 | 150 | no_ion
4 | 3.9905 | 0.04606741 | -0.001716458 | 0 | 1.717533 | 1 | 60 | 150 | no_ion
4 | 3.1698 | 0.04614203 | -0.00152481 | 0 | 1.717533 | 1 | 60 | 150 | no_ion
4 | 2.5179 | 0.0463451 | -0.001494738 | 0 | 1.717533 | 1 | 60 | 150 | no_ion
4 | 2 | 0.04675264 | -0.00132554 | 0 | 1.717533 | 1 | 60 | 150 | no_ion
4 | 1.5887 | 0.04677605 | -0.001123581 | 0 | 1.717533 | 1 | 60 | 150 | no_ion
4 | 1.2619 | 0.04696799 | -0.001053564 | 0 | 1.717533 | 1 | 60 | 150 | no_ion
4 | 1.0024 | 0.04726136 | -0.001288784 | 0 | 1.717533 | 1 | 60 | 150 | no_ion
4 | 0.79621 | 0.04713695 | -0.0009631317 | 0 | 1.717533 | 1 | 60 | 150 | no_ion
4 | 0.63246 | 0.04762075 | -0.001011939 | 0 | 1.717533 | 1 | 60 | 150 | no_ion
4 | 0.50238 | 0.04763242 | -0.0008230447 | 0 | 1.717533 | 1 | 60 | 150 | no_ion
4 | 0.39905 | 0.04738019 | -0.001002583 | 0 | 1.717533 | 1 | 60 | 150 | no_ion
4 | 0.31623 | 0.04787237 | -0.0008135128 | 0 | 1.717533 | 1 | 60 | 150 | no_ion
4 | 0.25119 | 0.0478483 | -0.0004265691 | 0 | 1.717533 | 1 | 60 | 150 | no_ion
4 | 0.2 | 0.04739643 | -0.00077461 | 0 | 1.717533 | 1 | 60 | 150 | no_ion
4 | 0.15849 | 0.04791714 | -0.000448435 | 0 | 1.717533 | 1 | 60 | 150 | no_ion
4 | 0.12619 | 0.04765154 | -0.0003419062 | 0 | 1.717533 | 1 | 60 | 150 | no_ion
4 | 0.1 | 0.0478935 | -0.0004174563 | 0 | 1.717533 | 1 | 60 | 150 | no_ion
4 | 0.079621 | 0.04812101 | -0.0003976245 | 0 | 1.717533 | 1 | 60 | 150 | no_ion
4 | 0.063246 | 0.04805437 | -0.0005210713 | 0 | 1.717533 | 1 | 60 | 150 | no_ion
4 | 0.050238 | 0.04823299 | 0.0002821987 | 0 | 1.717533 | 1 | 60 | 150 | no_ion
4 | 0.039905 | 0.04812164 | -0.0002044918 | 0 | 1.717533 | 1 | 60 | 150 | no_ion
4 | 0.031698 | 0.04788312 | -2.499435e-07 | 0 | 1.717533 | 1 | 60 | 150 | no_ion
4 | 0.025179 | 0.04810109 | -3.010934e-06 | 0 | 1.717533 | 1 | 60 | 150 | no_ion
4 | 0.02 | 0.04795718 | -0.0001267714 | 0 | 1.717533 | 1 | 60 | 150 | no_ion
4 | 0.015887 | 0.04785617 | -0.0001643491 | 0 | 1.717533 | 1 | 60 | 150 | no_ion
4 | 0.012619 | 0.04751606 | 0.0001328247 | 0 | 1.717533 | 1 | 60 | 150 | no_ion
4 | 0.010024 | 0.04797071 | -9.933417e-05 | 0 | 1.717533 | 1 | 60 | 150 | no_ion
6 | 20000 | -0.0002494576 | -0.00102015 | 0 | 1.717662 | 1 | 60 | 150 | no_ion
6 | 15890 | 0.03640909 | -0.001502615 | 0 | 1.717662 | 1 | 60 | 150 | no_ion
6 | 12619 | 0.03659919 | -0.001346419 | 0 | 1.717662 | 1 | 60 | 150 | no_ion
6 | 10020 | 0.03681042 | -0.001313773 | 0 | 1.717662 | 1 | 60 | 150 | no_ion
6 | 7962 | 0.03696266 | -0.001078356 | 0 | 1.717662 | 1 | 60 | 150 | no_ion
6 | 6324.6 | 0.03707572 | -0.0009345422 | 0 | 1.717662 | 1 | 60 | 150 | no_ion
6 | 5023.8 | 0.03710938 | -0.0008303868 | 0 | 1.717662 | 1 | 60 | 150 | no_ion
6 | 3991 | 0.03717564 | -0.0008109449 | 0 | 1.717662 | 1 | 60 | 150 | no_ion
6 | 3169.8 | 0.03726807 | -0.0007493123 | 0 | 1.717662 | 1 | 60 | 150 | no_ion
6 | 2517.9 | 0.03735622 | -0.0007605449 | 0 | 1.717662 | 1 | 60 | 150 | no_ion
6 | 2000 | 0.0374322 | -0.0007229984 | 0 | 1.717662 | 1 | 60 | 150 | no_ion
6 | 1588.7 | 0.03751179 | -0.0007191663 | 0 | 1.717662 | 1 | 60 | 150 | no_ion
6 | 1261.9 | 0.03756534 | -0.000756713 | 0 | 1.717662 | 1 | 60 | 150 | no_ion
6 | 1002.4 | 0.03762053 | -0.0008179635 | 0 | 1.717662 | 1 | 60 | 150 | no_ion
6 | 796.21 | 0.03769623 | -0.0008586804 | 0 | 1.717662 | 1 | 60 | 150 | no_ion
6 | 632.46 | 0.03780674 | -0.0009465477 | 0 | 1.717662 | 1 | 60 | 150 | no_ion
6 | 502.38 | 0.03790258 | -0.001058778 | 0 | 1.717662 | 1 | 60 | 150 | no_ion
6 | 399.05 | 0.03801866 | -0.001175208 | 0 | 1.717662 | 1 | 60 | 150 | no_ion
6 | 316.98 | 0.03817015 | -0.001321531 | 0 | 1.717662 | 1 | 60 | 150 | no_ion
6 | 251.79 | 0.03830149 | -0.001494072 | 0 | 1.717662 | 1 | 60 | 150 | no_ion
6 | 200 | 0.0384544 | -0.001667374 | 0 | 1.717662 | 1 | 60 | 150 | no_ion
6 | 158.87 | 0.03869828 | -0.001885255 | 0 | 1.717662 | 1 | 60 | 150 | no_ion
6 | 126.19 | 0.03895137 | -0.002124134 | 0 | 1.717662 | 1 | 60 | 150 | no_ion
6 | 100.24 | 0.0393016 | -0.002391931 | 0 | 1.717662 | 1 | 60 | 150 | no_ion
6 | 79.621 | 0.03973279 | -0.002664998 | 0 | 1.717662 | 1 | 60 | 150 | no_ion
6 | 63.246 | 0.04022095 | -0.002917794 | 0 | 1.717662 | 1 | 60 | 150 | no_ion
6 | 50.238 | 0.04077871 | -0.003121088 | 0 | 1.717662 | 1 | 60 | 150 | no_ion
6 | 39.905 | 0.04138206 | -0.003242506 | 0 | 1.717662 | 1 | 60 | 150 | no_ion
6 | 31.698 | 0.0420302 | -0.00329575 | 0 | 1.717662 | 1 | 60 | 150 | no_ion
6 | 25.179 | 0.04271012 | -0.003251467 | 0 | 1.717662 | 1 | 60 | 150 | no_ion
6 | 20 | 0.04339872 | -0.003099052 | 0 | 1.717662 | 1 | 60 | 150 | no_ion
6 | 15.887 | 0.04407617 | -0.002823443 | 0 | 1.717662 | 1 | 60 | 150 | no_ion
6 | 12.619 | 0.04446357 | -0.002655008 | 0 | 1.717662 | 1 | 60 | 150 | no_ion
6 | 10.024 | 0.04485752 | -0.00245334 | 0 | 1.717662 | 1 | 60 | 150 | no_ion
6 | 7.9621 | 0.04518634 | -0.002241943 | 0 | 1.717662 | 1 | 60 | 150 | no_ion
6 | 6.3246 | 0.04549385 | -0.002070292 | 0 | 1.717662 | 1 | 60 | 150 | no_ion
6 | 5.0238 | 0.04583719 | -0.001838512 | 0 | 1.717662 | 1 | 60 | 150 | no_ion
6 | 3.9905 | 0.04591134 | -0.001693134 | 0 | 1.717662 | 1 | 60 | 150 | no_ion
6 | 3.1698 | 0.04616727 | -0.001632779 | 0 | 1.717662 | 1 | 60 | 150 | no_ion
6 | 2.5179 | 0.04661009 | -0.001385947 | 0 | 1.717662 | 1 | 60 | 150 | no_ion
6 | 2 | 0.04687126 | -0.001397797 | 0 | 1.717662 | 1 | 60 | 150 | no_ion
6 | 1.5887 | 0.04630041 | -0.001284927 | 0 | 1.717662 | 1 | 60 | 150 | no_ion
6 | 1.2619 | 0.04685646 | -0.001228667 | 0 | 1.717662 | 1 | 60 | 150 | no_ion
6 | 1.0024 | 0.04712365 | -0.001226368 | 0 | 1.717662 | 1 | 60 | 150 | no_ion
6 | 0.79621 | 0.04742885 | -0.001086855 | 0 | 1.717662 | 1 | 60 | 150 | no_ion
6 | 0.63246 | 0.04736391 | -0.00106039 | 0 | 1.717662 | 1 | 60 | 150 | no_ion
6 | 0.50238 | 0.04768745 | -0.0007676283 | 0 | 1.717662 | 1 | 60 | 150 | no_ion
6 | 0.39905 | 0.04755155 | -0.0008328175 | 0 | 1.717662 | 1 | 60 | 150 | no_ion
6 | 0.31623 | 0.04767401 | -0.0006738989 | 0 | 1.717662 | 1 | 60 | 150 | no_ion
6 | 0.25119 | 0.04785863 | -0.0003839991 | 0 | 1.717662 | 1 | 60 | 150 | no_ion
6 | 0.2 | 0.04797883 | -0.000420529 | 0 | 1.717662 | 1 | 60 | 150 | no_ion
6 | 0.15849 | 0.04760685 | -0.0007732051 | 0 | 1.717662 | 1 | 60 | 150 | no_ion
6 | 0.12619 | 0.04783229 | -0.000440829 | 0 | 1.717662 | 1 | 60 | 150 | no_ion
6 | 0.1 | 0.04803303 | -0.0004934128 | 0 | 1.717662 | 1 | 60 | 150 | no_ion
6 | 0.079621 | 0.04798972 | -0.0002765731 | 0 | 1.717662 | 1 | 60 | 150 | no_ion
6 | 0.063246 | 0.04834142 | -0.0004893779 | 0 | 1.717662 | 1 | 60 | 150 | no_ion
6 | 0.050238 | 0.04792409 | -0.0006435197 | 0 | 1.717662 | 1 | 60 | 150 | no_ion
6 | 0.039905 | 0.04811486 | -0.0002041209 | 0 | 1.717662 | 1 | 60 | 150 | no_ion
6 | 0.031698 | 0.04777863 | 0.0001536251 | 0 | 1.717662 | 1 | 60 | 150 | no_ion
6 | 0.025179 | 0.04796243 | 0.0002650218 | 0 | 1.717662 | 1 | 60 | 150 | no_ion
6 | 0.02 | 0.04803569 | -0.0001299894 | 0 | 1.717662 | 1 | 60 | 150 | no_ion
6 | 0.015887 | 0.04795298 | 8.262596e-05 | 0 | 1.717662 | 1 | 60 | 150 | no_ion
6 | 0.012619 | 0.04798985 | -0.0001550826 | 0 | 1.717662 | 1 | 60 | 150 | no_ion
6 | 0.010024 | 0.04767878 | -0.0002166631 | 0 | 1.717662 | 1 | 60 | 150 | no_ion