## Sheet1
Time(h) | Freq | Zreal | Zimag | ppm | mean_voltage | current | temperature | flow | Label
0 | 20000 | -0.01197317 | -0.00632083 | 2 | 1.700785 | 1 | 60 | 150 | Ca2+_ion
0 | 15890 | 0.03587073 | -0.001290843 | 2 | 1.700785 | 1 | 60 | 150 | Ca2+_ion
0 | 12619 | 0.03607901 | -0.001189033 | 2 | 1.700785 | 1 | 60 | 150 | Ca2+_ion
0 | 10020 | 0.03626755 | -0.001073071 | 2 | 1.700785 | 1 | 60 | 150 | Ca2+_ion
0 | 7962 | 0.03637389 | -0.0009717802 | 2 | 1.700785 | 1 | 60 | 150 | Ca2+_ion
0 | 6324.6 | 0.03647784 | -0.0008544498 | 2 | 1.700785 | 1 | 60 | 150 | Ca2+_ion
0 | 5023.8 | 0.03655553 | -0.0007684896 | 2 | 1.700785 | 1 | 60 | 150 | Ca2+_ion
0 | 3991 | 0.03662567 | -0.0007403747 | 2 | 1.700785 | 1 | 60 | 150 | Ca2+_ion
0 | 3169.8 | 0.03669422 | -0.0007154978 | 2 | 1.700785 | 1 | 60 | 150 | Ca2+_ion
0 | 2517.9 | 0.03677279 | -0.0007268603 | 2 | 1.700785 | 1 | 60 | 150 | Ca2+_ion
0 | 2000 | 0.03684808 | -0.0007119422 | 2 | 1.700785 | 1 | 60 | 150 | Ca2+_ion
0 | 1588.7 | 0.03690748 | -0.0007165124 | 2 | 1.700785 | 1 | 60 | 150 | Ca2+_ion
0 | 1261.9 | 0.03697156 | -0.0007372237 | 2 | 1.700785 | 1 | 60 | 150 | Ca2+_ion
0 | 1002.4 | 0.03703935 | -0.0008064258 | 2 | 1.700785 | 1 | 60 | 150 | Ca2+_ion
0 | 796.21 | 0.03711201 | -0.0008730714 | 2 | 1.700785 | 1 | 60 | 150 | Ca2+_ion
0 | 632.46 | 0.0372268 | -0.0009483794 | 2 | 1.700785 | 1 | 60 | 150 | Ca2+_ion
0 | 502.38 | 0.03730441 | -0.001066729 | 2 | 1.700785 | 1 | 60 | 150 | Ca2+_ion
0 | 399.05 | 0.0374429 | -0.001177011 | 2 | 1.700785 | 1 | 60 | 150 | Ca2+_ion
0 | 316.98 | 0.0376023 | -0.001321167 | 2 | 1.700785 | 1 | 60 | 150 | Ca2+_ion
0 | 251.79 | 0.03777181 | -0.001508858 | 2 | 1.700785 | 1 | 60 | 150 | Ca2+_ion
0 | 200 | 0.03794345 | -0.001694428 | 2 | 1.700785 | 1 | 60 | 150 | Ca2+_ion
0 | 158.87 | 0.03816324 | -0.001919109 | 2 | 1.700785 | 1 | 60 | 150 | Ca2+_ion
0 | 126.19 | 0.03841467 | -0.002186908 | 2 | 1.700785 | 1 | 60 | 150 | Ca2+_ion
0 | 100.24 | 0.03875775 | -0.002466817 | 2 | 1.700785 | 1 | 60 | 150 | Ca2+_ion
0 | 79.621 | 0.03918554 | -0.00274093 | 2 | 1.700785 | 1 | 60 | 150 | Ca2+_ion
0 | 63.246 | 0.03968839 | -0.002988127 | 2 | 1.700785 | 1 | 60 | 150 | Ca2+_ion
0 | 50.238 | 0.04028663 | -0.003192388 | 2 | 1.700785 | 1 | 60 | 150 | Ca2+_ion
0 | 39.905 | 0.04092801 | -0.003333097 | 2 | 1.700785 | 1 | 60 | 150 | Ca2+_ion
0 | 31.698 | 0.0415857 | -0.00339452 | 2 | 1.700785 | 1 | 60 | 150 | Ca2+_ion
0 | 25.179 | 0.04224569 | -0.003354667 | 2 | 1.700785 | 1 | 60 | 150 | Ca2+_ion
0 | 20 | 0.04291509 | -0.003188255 | 2 | 1.700785 | 1 | 60 | 150 | Ca2+_ion
0 | 15.887 | 0.04359154 | -0.002869748 | 2 | 1.700785 | 1 | 60 | 150 | Ca2+_ion
0 | 12.619 | 0.04410797 | -0.002697687 | 2 | 1.700785 | 1 | 60 | 150 | Ca2+_ion
0 | 10.024 | 0.04443787 | -0.002498024 | 2 | 1.700785 | 1 | 60 | 150 | Ca2+_ion
0 | 7.9621 | 0.04489001 | -0.002316348 | 2 | 1.700785 | 1 | 60 | 150 | Ca2+_ion
0 | 6.3246 | 0.04510954 | -0.002114342 | 2 | 1.700785 | 1 | 60 | 150 | Ca2+_ion
0 | 5.0238 | 0.0454609 | -0.001847754 | 2 | 1.700785 | 1 | 60 | 150 | Ca2+_ion
0 | 3.9905 | 0.04565017 | -0.001802907 | 2 | 1.700785 | 1 | 60 | 150 | Ca2+_ion
0 | 3.1698 | 0.04601759 | -0.001612512 | 2 | 1.700785 | 1 | 60 | 150 | Ca2+_ion
0 | 2.5179 | 0.04617208 | -0.001398837 | 2 | 1.700785 | 1 | 60 | 150 | Ca2+_ion
0 | 2 | 0.04628026 | -0.001296162 | 2 | 1.700785 | 1 | 60 | 150 | Ca2+_ion
0 | 1.5887 | 0.04642354 | -0.00117002 | 2 | 1.700785 | 1 | 60 | 150 | Ca2+_ion
0 | 1.2619 | 0.046634 | -0.001207081 | 2 | 1.700785 | 1 | 60 | 150 | Ca2+_ion
0 | 1.0024 | 0.04671073 | -0.001051992 | 2 | 1.700785 | 1 | 60 | 150 | Ca2+_ion
0 | 0.79621 | 0.04687912 | -0.001011249 | 2 | 1.700785 | 1 | 60 | 150 | Ca2+_ion
0 | 0.63246 | 0.04702907 | -0.000799027 | 2 | 1.700785 | 1 | 60 | 150 | Ca2+_ion
0 | 0.50238 | 0.04692242 | -0.0008018708 | 2 | 1.700785 | 1 | 60 | 150 | Ca2+_ion
0 | 0.39905 | 0.04734996 | -0.0006649348 | 2 | 1.700785 | 1 | 60 | 150 | Ca2+_ion
0 | 0.31623 | 0.04735124 | -0.0005478311 | 2 | 1.700785 | 1 | 60 | 150 | Ca2+_ion
0 | 0.25119 | 0.04751449 | -0.0007967399 | 2 | 1.700785 | 1 | 60 | 150 | Ca2+_ion
0 | 0.2 | 0.04712679 | -0.0005873038 | 2 | 1.700785 | 1 | 60 | 150 | Ca2+_ion
0 | 0.15849 | 0.04751523 | -0.00044669 | 2 | 1.700785 | 1 | 60 | 150 | Ca2+_ion
0 | 0.12619 | 0.0475919 | -0.0004409789 | 2 | 1.700785 | 1 | 60 | 150 | Ca2+_ion
0 | 0.1 | 0.0475882 | -0.000438977 | 2 | 1.700785 | 1 | 60 | 150 | Ca2+_ion
0 | 0.079621 | 0.04763855 | -0.0003630095 | 2 | 1.700785 | 1 | 60 | 150 | Ca2+_ion
0 | 0.063246 | 0.0476304 | -0.0003423396 | 2 | 1.700785 | 1 | 60 | 150 | Ca2+_ion
0 | 0.050238 | 0.04761381 | -0.0002538122 | 2 | 1.700785 | 1 | 60 | 150 | Ca2+_ion
0 | 0.039905 | 0.04764415 | -0.0001054782 | 2 | 1.700785 | 1 | 60 | 150 | Ca2+_ion
0 | 0.031698 | 0.04774324 | -0.0001305816 | 2 | 1.700785 | 1 | 60 | 150 | Ca2+_ion
0 | 0.025179 | 0.04739936 | -0.0001482507 | 2 | 1.700785 | 1 | 60 | 150 | Ca2+_ion
0 | 0.02 | 0.04766644 | -0.000171284 | 2 | 1.700785 | 1 | 60 | 150 | Ca2+_ion
0 | 0.015887 | 0.04770857 | 0.000128522 | 2 | 1.700785 | 1 | 60 | 150 | Ca2+_ion
0 | 0.012619 | 0.04737479 | 0.0001823254 | 2 | 1.700785 | 1 | 60 | 150 | Ca2+_ion
0 | 0.010024 | 0.04785577 | -2.98507e-05 | 2 | 1.700785 | 1 | 60 | 150 | Ca2+_ion
2 | 20000 | -0.0002318079 | -0.002955467 | 2 | 1.727122 | 1 | 60 | 150 | Ca2+_ion
2 | 15890 | 0.03815888 | -0.001474462 | 2 | 1.727122 | 1 | 60 | 150 | Ca2+_ion
2 | 12619 | 0.03850823 | -0.001341251 | 2 | 1.727122 | 1 | 60 | 150 | Ca2+_ion
2 | 10020 | 0.03879334 | -0.001190645 | 2 | 1.727122 | 1 | 60 | 150 | Ca2+_ion
2 | 7962 | 0.03918875 | -0.001084767 | 2 | 1.727122 | 1 | 60 | 150 | Ca2+_ion
2 | 6324.6 | 0.03949046 | -0.0009692706 | 2 | 1.727122 | 1 | 60 | 150 | Ca2+_ion
2 | 5023.8 | 0.0397384 | -0.0008818316 | 2 | 1.727122 | 1 | 60 | 150 | Ca2+_ion
2 | 3991 | 0.03993281 | -0.0008412108 | 2 | 1.727122 | 1 | 60 | 150 | Ca2+_ion
2 | 3169.8 | 0.04006036 | -0.0008011983 | 2 | 1.727122 | 1 | 60 | 150 | Ca2+_ion
2 | 2517.9 | 0.04020056 | -0.00079818 | 2 | 1.727122 | 1 | 60 | 150 | Ca2+_ion
2 | 2000 | 0.04030696 | -0.0007986804 | 2 | 1.727122 | 1 | 60 | 150 | Ca2+_ion
2 | 1588.7 | 0.04039822 | -0.0007884503 | 2 | 1.727122 | 1 | 60 | 150 | Ca2+_ion
2 | 1261.9 | 0.04046233 | -0.0008109623 | 2 | 1.727122 | 1 | 60 | 150 | Ca2+_ion
2 | 1002.4 | 0.04054059 | -0.0008703333 | 2 | 1.727122 | 1 | 60 | 150 | Ca2+_ion
2 | 796.21 | 0.0406296 | -0.0009230309 | 2 | 1.727122 | 1 | 60 | 150 | Ca2+_ion
2 | 632.46 | 0.04073638 | -0.001009609 | 2 | 1.727122 | 1 | 60 | 150 | Ca2+_ion
2 | 502.38 | 0.04085901 | -0.001114352 | 2 | 1.727122 | 1 | 60 | 150 | Ca2+_ion
2 | 399.05 | 0.04099989 | -0.001226932 | 2 | 1.727122 | 1 | 60 | 150 | Ca2+_ion
2 | 316.98 | 0.04114608 | -0.00138242 | 2 | 1.727122 | 1 | 60 | 150 | Ca2+_ion
2 | 251.79 | 0.04129799 | -0.00151956 | 2 | 1.727122 | 1 | 60 | 150 | Ca2+_ion
2 | 200 | 0.04148211 | -0.00173521 | 2 | 1.727122 | 1 | 60 | 150 | Ca2+_ion
2 | 158.87 | 0.04173039 | -0.001959499 | 2 | 1.727122 | 1 | 60 | 150 | Ca2+_ion
2 | 126.19 | 0.04197597 | -0.002204553 | 2 | 1.727122 | 1 | 60 | 150 | Ca2+_ion
2 | 100.24 | 0.04230543 | -0.00247751 | 2 | 1.727122 | 1 | 60 | 150 | Ca2+_ion
2 | 79.621 | 0.04271337 | -0.002762618 | 2 | 1.727122 | 1 | 60 | 150 | Ca2+_ion
2 | 63.246 | 0.04319347 | -0.003050636 | 2 | 1.727122 | 1 | 60 | 150 | Ca2+_ion
2 | 50.238 | 0.04374973 | -0.003299962 | 2 | 1.727122 | 1 | 60 | 150 | Ca2+_ion
2 | 39.905 | 0.04437599 | -0.003491852 | 2 | 1.727122 | 1 | 60 | 150 | Ca2+_ion
2 | 31.698 | 0.04502809 | -0.003628173 | 2 | 1.727122 | 1 | 60 | 150 | Ca2+_ion
2 | 25.179 | 0.04571991 | -0.003680678 | 2 | 1.727122 | 1 | 60 | 150 | Ca2+_ion
2 | 20 | 0.04644843 | -0.00364663 | 2 | 1.727122 | 1 | 60 | 150 | Ca2+_ion
2 | 15.887 | 0.04721165 | -0.003515759 | 2 | 1.727122 | 1 | 60 | 150 | Ca2+_ion
2 | 12.619 | 0.0478051 | -0.003476813 | 2 | 1.727122 | 1 | 60 | 150 | Ca2+_ion
2 | 10.024 | 0.04841678 | -0.003413487 | 2 | 1.727122 | 1 | 60 | 150 | Ca2+_ion
2 | 7.9621 | 0.04886686 | -0.003335485 | 2 | 1.727122 | 1 | 60 | 150 | Ca2+_ion
2 | 6.3246 | 0.04941953 | -0.00332955 | 2 | 1.727122 | 1 | 60 | 150 | Ca2+_ion
2 | 5.0238 | 0.04992946 | -0.003298754 | 2 | 1.727122 | 1 | 60 | 150 | Ca2+_ion
2 | 3.9905 | 0.05043979 | -0.003347647 | 2 | 1.727122 | 1 | 60 | 150 | Ca2+_ion
2 | 3.1698 | 0.05098229 | -0.003300457 | 2 | 1.727122 | 1 | 60 | 150 | Ca2+_ion
2 | 2.5179 | 0.05134444 | -0.003371378 | 2 | 1.727122 | 1 | 60 | 150 | Ca2+_ion
2 | 2 | 0.05216311 | -0.003363049 | 2 | 1.727122 | 1 | 60 | 150 | Ca2+_ion
2 | 1.5887 | 0.05259185 | -0.003394565 | 2 | 1.727122 | 1 | 60 | 150 | Ca2+_ion
2 | 1.2619 | 0.05300971 | -0.003506668 | 2 | 1.727122 | 1 | 60 | 150 | Ca2+_ion
2 | 1.0024 | 0.05373725 | -0.003530229 | 2 | 1.727122 | 1 | 60 | 150 | Ca2+_ion
2 | 0.79621 | 0.05417532 | -0.003544825 | 2 | 1.727122 | 1 | 60 | 150 | Ca2+_ion
2 | 0.63246 | 0.05500818 | -0.00355556 | 2 | 1.727122 | 1 | 60 | 150 | Ca2+_ion
2 | 0.50238 | 0.0554969 | -0.003578627 | 2 | 1.727122 | 1 | 60 | 150 | Ca2+_ion
2 | 0.39905 | 0.05614578 | -0.003512813 | 2 | 1.727122 | 1 | 60 | 150 | Ca2+_ion
2 | 0.31623 | 0.05682454 | -0.003402893 | 2 | 1.727122 | 1 | 60 | 150 | Ca2+_ion
2 | 0.25119 | 0.05719798 | -0.00325378 | 2 | 1.727122 | 1 | 60 | 150 | Ca2+_ion
2 | 0.2 | 0.05778169 | -0.003094397 | 2 | 1.727122 | 1 | 60 | 150 | Ca2+_ion
2 | 0.15849 | 0.05821253 | -0.003079204 | 2 | 1.727122 | 1 | 60 | 150 | Ca2+_ion
2 | 0.12619 | 0.0587312 | -0.002727002 | 2 | 1.727122 | 1 | 60 | 150 | Ca2+_ion
2 | 0.1 | 0.05922536 | -0.002550919 | 2 | 1.727122 | 1 | 60 | 150 | Ca2+_ion
2 | 0.079621 | 0.05930024 | -0.002206442 | 2 | 1.727122 | 1 | 60 | 150 | Ca2+_ion
2 | 0.063246 | 0.05967314 | -0.001911378 | 2 | 1.727122 | 1 | 60 | 150 | Ca2+_ion
2 | 0.050238 | 0.0597988 | -0.001798016 | 2 | 1.727122 | 1 | 60 | 150 | Ca2+_ion
2 | 0.039905 | 0.06017026 | -0.001386353 | 2 | 1.727122 | 1 | 60 | 150 | Ca2+_ion
2 | 0.031698 | 0.06009504 | -0.001125198 | 2 | 1.727122 | 1 | 60 | 150 | Ca2+_ion
2 | 0.025179 | 0.06021865 | -0.000952083 | 2 | 1.727122 | 1 | 60 | 150 | Ca2+_ion
2 | 0.02 | 0.06042393 | -0.0006831352 | 2 | 1.727122 | 1 | 60 | 150 | Ca2+_ion
2 | 0.015887 | 0.06029986 | -0.0007159052 | 2 | 1.727122 | 1 | 60 | 150 | Ca2+_ion
2 | 0.012619 | 0.0609638 | -0.0004369966 | 2 | 1.727122 | 1 | 60 | 150 | Ca2+_ion
2 | 0.010024 | 0.06102394 | -0.0003699918 | 2 | 1.727122 | 1 | 60 | 150 | Ca2+_ion
4 | 20000 | 0.04003202 | -0.001772937 | 2 | 1.779255 | 1 | 60 | 150 | Ca2+_ion
4 | 15890 | 0.04068997 | -0.001676732 | 2 | 1.779255 | 1 | 60 | 150 | Ca2+_ion
4 | 12619 | 0.04159503 | -0.001584259 | 2 | 1.779255 | 1 | 60 | 150 | Ca2+_ion
4 | 10020 | 0.04267661 | -0.001488999 | 2 | 1.779255 | 1 | 60 | 150 | Ca2+_ion
4 | 7962 | 0.04372598 | -0.001457327 | 2 | 1.779255 | 1 | 60 | 150 | Ca2+_ion
4 | 6324.6 | 0.04466021 | -0.001539648 | 2 | 1.779255 | 1 | 60 | 150 | Ca2+_ion
4 | 5023.8 | 0.04542838 | -0.001728567 | 2 | 1.779255 | 1 | 60 | 150 | Ca2+_ion
4 | 3991 | 0.04596186 | -0.002018967 | 2 | 1.779255 | 1 | 60 | 150 | Ca2+_ion
4 | 3169.8 | 0.04637558 | -0.002243903 | 2 | 1.779255 | 1 | 60 | 150 | Ca2+_ion
4 | 2517.9 | 0.04676554 | -0.002502914 | 2 | 1.779255 | 1 | 60 | 150 | Ca2+_ion
4 | 2000 | 0.04711904 | -0.002748596 | 2 | 1.779255 | 1 | 60 | 150 | Ca2+_ion
4 | 1588.7 | 0.04743754 | -0.002963887 | 2 | 1.779255 | 1 | 60 | 150 | Ca2+_ion
4 | 1261.9 | 0.04775677 | -0.003252828 | 2 | 1.779255 | 1 | 60 | 150 | Ca2+_ion
4 | 1002.4 | 0.04809968 | -0.003582402 | 2 | 1.779255 | 1 | 60 | 150 | Ca2+_ion
4 | 796.21 | 0.04843719 | -0.003969003 | 2 | 1.779255 | 1 | 60 | 150 | Ca2+_ion
4 | 632.46 | 0.04881638 | -0.004431687 | 2 | 1.779255 | 1 | 60 | 150 | Ca2+_ion
4 | 502.38 | 0.04922991 | -0.004964249 | 2 | 1.779255 | 1 | 60 | 150 | Ca2+_ion
4 | 399.05 | 0.04968818 | -0.005615651 | 2 | 1.779255 | 1 | 60 | 150 | Ca2+_ion
4 | 316.98 | 0.05012111 | -0.00637858 | 2 | 1.779255 | 1 | 60 | 150 | Ca2+_ion
4 | 251.79 | 0.05069445 | -0.007344234 | 2 | 1.779255 | 1 | 60 | 150 | Ca2+_ion
4 | 200 | 0.05135118 | -0.008536055 | 2 | 1.779255 | 1 | 60 | 150 | Ca2+_ion
4 | 158.87 | 0.05220622 | -0.009919002 | 2 | 1.779255 | 1 | 60 | 150 | Ca2+_ion
4 | 126.19 | 0.05326672 | -0.01158006 | 2 | 1.779255 | 1 | 60 | 150 | Ca2+_ion
4 | 100.24 | 0.05463626 | -0.0134537 | 2 | 1.779255 | 1 | 60 | 150 | Ca2+_ion
4 | 79.621 | 0.05635749 | -0.01552052 | 2 | 1.779255 | 1 | 60 | 150 | Ca2+_ion
4 | 63.246 | 0.05843818 | -0.01774147 | 2 | 1.779255 | 1 | 60 | 150 | Ca2+_ion
4 | 50.238 | 0.06111821 | -0.02014442 | 2 | 1.779255 | 1 | 60 | 150 | Ca2+_ion
4 | 39.905 | 0.06425534 | -0.02265765 | 2 | 1.779255 | 1 | 60 | 150 | Ca2+_ion
4 | 31.698 | 0.06784189 | -0.02522059 | 2 | 1.779255 | 1 | 60 | 150 | Ca2+_ion
4 | 25.179 | 0.07225102 | -0.02777468 | 2 | 1.779255 | 1 | 60 | 150 | Ca2+_ion
4 | 20 | 0.07788759 | -0.03014069 | 2 | 1.779255 | 1 | 60 | 150 | Ca2+_ion
4 | 15.887 | 0.08515091 | -0.03205157 | 2 | 1.779255 | 1 | 60 | 150 | Ca2+_ion
4 | 12.619 | 0.09102419 | -0.03441177 | 2 | 1.779255 | 1 | 60 | 150 | Ca2+_ion
4 | 10.024 | 0.09731491 | -0.03643826 | 2 | 1.779255 | 1 | 60 | 150 | Ca2+_ion
4 | 7.9621 | 0.1036971 | -0.03846011 | 2 | 1.779255 | 1 | 60 | 150 | Ca2+_ion
4 | 6.3246 | 0.1105761 | -0.0401581 | 2 | 1.779255 | 1 | 60 | 150 | Ca2+_ion
4 | 5.0238 | 0.1174757 | -0.04150479 | 2 | 1.779255 | 1 | 60 | 150 | Ca2+_ion
4 | 3.9905 | 0.1248338 | -0.04293071 | 2 | 1.779255 | 1 | 60 | 150 | Ca2+_ion
4 | 3.1698 | 0.1324694 | -0.0441135 | 2 | 1.779255 | 1 | 60 | 150 | Ca2+_ion
4 | 2.5179 | 0.1396072 | -0.04499173 | 2 | 1.779255 | 1 | 60 | 150 | Ca2+_ion
4 | 2 | 0.1473847 | -0.04551105 | 2 | 1.779255 | 1 | 60 | 150 | Ca2+_ion
4 | 1.5887 | 0.1540586 | -0.04527992 | 2 | 1.779255 | 1 | 60 | 150 | Ca2+_ion
4 | 1.2619 | 0.1609283 | -0.04516682 | 2 | 1.779255 | 1 | 60 | 150 | Ca2+_ion
4 | 1.0024 | 0.1669252 | -0.04428973 | 2 | 1.779255 | 1 | 60 | 150 | Ca2+_ion
4 | 0.79621 | 0.1724607 | -0.04351806 | 2 | 1.779255 | 1 | 60 | 150 | Ca2+_ion
4 | 0.63246 | 0.1814942 | -0.0419337 | 2 | 1.779255 | 1 | 60 | 150 | Ca2+_ion
4 | 0.50238 | 0.1871808 | -0.04016265 | 2 | 1.779255 | 1 | 60 | 150 | Ca2+_ion
4 | 0.39905 | 0.1921479 | -0.03760802 | 2 | 1.779255 | 1 | 60 | 150 | Ca2+_ion
4 | 0.31623 | 0.1963617 | -0.03511093 | 2 | 1.779255 | 1 | 60 | 150 | Ca2+_ion
4 | 0.25119 | 0.1993794 | -0.03239254 | 2 | 1.779255 | 1 | 60 | 150 | Ca2+_ion
4 | 0.2 | 0.2015124 | -0.02864413 | 2 | 1.779255 | 1 | 60 | 150 | Ca2+_ion
4 | 0.15849 | 0.2030272 | -0.02535171 | 2 | 1.779255 | 1 | 60 | 150 | Ca2+_ion
4 | 0.12619 | 0.2032614 | -0.02119932 | 2 | 1.779255 | 1 | 60 | 150 | Ca2+_ion
4 | 0.1 | 0.2032096 | -0.01719918 | 2 | 1.779255 | 1 | 60 | 150 | Ca2+_ion
4 | 0.079621 | 0.2020689 | -0.0134209 | 2 | 1.779255 | 1 | 60 | 150 | Ca2+_ion
4 | 0.063246 | 0.1998171 | -0.009358347 | 2 | 1.779255 | 1 | 60 | 150 | Ca2+_ion
4 | 0.050238 | 0.1983582 | -0.005104951 | 2 | 1.779255 | 1 | 60 | 150 | Ca2+_ion
4 | 0.039905 | 0.1955038 | -0.002060755 | 2 | 1.779255 | 1 | 60 | 150 | Ca2+_ion
4 | 0.031698 | 0.192563 | 0.001525507 | 2 | 1.779255 | 1 | 60 | 150 | Ca2+_ion
4 | 0.025179 | 0.1902288 | 0.00429232 | 2 | 1.779255 | 1 | 60 | 150 | Ca2+_ion
4 | 0.02 | 0.1880109 | 0.006752924 | 2 | 1.779255 | 1 | 60 | 150 | Ca2+_ion
4 | 0.015887 | 0.1856357 | 0.008622632 | 2 | 1.779255 | 1 | 60 | 150 | Ca2+_ion
4 | 0.012619 | 0.1842991 | 0.01077508 | 2 | 1.779255 | 1 | 60 | 150 | Ca2+_ion
4 | 0.010024 | 0.182847 | 0.01269579 | 2 | 1.779255 | 1 | 60 | 150 | Ca2+_ion
6 | 20000 | -0.008965093 | -0.001214997 | 2 | 1.899576 | 1 | 60 | 150 | Ca2+_ion
6 | 15890 | 0.0421158 | -0.001766952 | 2 | 1.899576 | 1 | 60 | 150 | Ca2+_ion
6 | 12619 | 0.04328438 | -0.001739329 | 2 | 1.899576 | 1 | 60 | 150 | Ca2+_ion
6 | 10020 | 0.04484763 | -0.001788551 | 2 | 1.899576 | 1 | 60 | 150 | Ca2+_ion
6 | 7962 | 0.0468916 | -0.002293163 | 2 | 1.899576 | 1 | 60 | 150 | Ca2+_ion
6 | 6324.6 | 0.04808373 | -0.003044847 | 2 | 1.899576 | 1 | 60 | 150 | Ca2+_ion
6 | 5023.8 | 0.04856133 | -0.003397208 | 2 | 1.899576 | 1 | 60 | 150 | Ca2+_ion
6 | 3991 | 0.04888363 | -0.003542249 | 2 | 1.899576 | 1 | 60 | 150 | Ca2+_ion
6 | 3169.8 | 0.049634 | -0.003739715 | 2 | 1.899576 | 1 | 60 | 150 | Ca2+_ion
6 | 2517.9 | 0.05155786 | -0.004176219 | 2 | 1.899576 | 1 | 60 | 150 | Ca2+_ion
6 | 2000 | 0.0546154 | -0.004900519 | 2 | 1.899576 | 1 | 60 | 150 | Ca2+_ion
6 | 1588.7 | 0.05765738 | -0.005569285 | 2 | 1.899576 | 1 | 60 | 150 | Ca2+_ion
6 | 1261.9 | 0.06043577 | -0.006184435 | 2 | 1.899576 | 1 | 60 | 150 | Ca2+_ion
6 | 1002.4 | 0.06269397 | -0.006596865 | 2 | 1.899576 | 1 | 60 | 150 | Ca2+_ion
6 | 796.21 | 0.06455758 | -0.00697206 | 2 | 1.899576 | 1 | 60 | 150 | Ca2+_ion
6 | 632.46 | 0.06603515 | -0.007274347 | 2 | 1.899576 | 1 | 60 | 150 | Ca2+_ion
6 | 502.38 | 0.06727361 | -0.007627996 | 2 | 1.899576 | 1 | 60 | 150 | Ca2+_ion
6 | 399.05 | 0.06829691 | -0.008086344 | 2 | 1.899576 | 1 | 60 | 150 | Ca2+_ion
6 | 316.98 | 0.06913633 | -0.008612846 | 2 | 1.899576 | 1 | 60 | 150 | Ca2+_ion
6 | 251.79 | 0.06992938 | -0.009358645 | 2 | 1.899576 | 1 | 60 | 150 | Ca2+_ion
6 | 200 | 0.07066993 | -0.01040271 | 2 | 1.899576 | 1 | 60 | 150 | Ca2+_ion
6 | 158.87 | 0.07145082 | -0.01177174 | 2 | 1.899576 | 1 | 60 | 150 | Ca2+_ion
6 | 126.19 | 0.07230966 | -0.0133955 | 2 | 1.899576 | 1 | 60 | 150 | Ca2+_ion
6 | 100.24 | 0.07329225 | -0.01549543 | 2 | 1.899576 | 1 | 60 | 150 | Ca2+_ion
6 | 79.621 | 0.07448814 | -0.01808207 | 2 | 1.899576 | 1 | 60 | 150 | Ca2+_ion
6 | 63.246 | 0.07594353 | -0.02117565 | 2 | 1.899576 | 1 | 60 | 150 | Ca2+_ion
6 | 50.238 | 0.07782249 | -0.02484339 | 2 | 1.899576 | 1 | 60 | 150 | Ca2+_ion
6 | 39.905 | 0.08016198 | -0.02915093 | 2 | 1.899576 | 1 | 60 | 150 | Ca2+_ion
6 | 31.698 | 0.0830449 | -0.0342203 | 2 | 1.899576 | 1 | 60 | 150 | Ca2+_ion
6 | 25.179 | 0.08698437 | -0.04005001 | 2 | 1.899576 | 1 | 60 | 150 | Ca2+_ion
6 | 20 | 0.09264503 | -0.04658694 | 2 | 1.899576 | 1 | 60 | 150 | Ca2+_ion
6 | 15.887 | 0.1007122 | -0.05372919 | 2 | 1.899576 | 1 | 60 | 150 | Ca2+_ion
6 | 12.619 | 0.1088032 | -0.06171612 | 2 | 1.899576 | 1 | 60 | 150 | Ca2+_ion
6 | 10.024 | 0.1181336 | -0.07112241 | 2 | 1.899576 | 1 | 60 | 150 | Ca2+_ion
6 | 7.9621 | 0.1295771 | -0.08148866 | 2 | 1.899576 | 1 | 60 | 150 | Ca2+_ion
6 | 6.3246 | 0.1433584 | -0.09272644 | 2 | 1.899576 | 1 | 60 | 150 | Ca2+_ion
6 | 5.0238 | 0.1600338 | -0.1049503 | 2 | 1.899576 | 1 | 60 | 150 | Ca2+_ion
6 | 3.9905 | 0.178946 | -0.1171195 | 2 | 1.899576 | 1 | 60 | 150 | Ca2+_ion
6 | 3.1698 | 0.2005441 | -0.1296919 | 2 | 1.899576 | 1 | 60 | 150 | Ca2+_ion
6 | 2.5179 | 0.218093 | -0.1379787 | 2 | 1.899576 | 1 | 60 | 150 | Ca2+_ion
6 | 2 | 0.239271 | -0.1476565 | 2 | 1.899576 | 1 | 60 | 150 | Ca2+_ion
6 | 1.5887 | 0.2281061 | -0.1350885 | 2 | 1.899576 | 1 | 60 | 150 | Ca2+_ion
6 | 1.2619 | 0.2354982 | -0.133434 | 2 | 1.899576 | 1 | 60 | 150 | Ca2+_ion
6 | 1.0024 | 0.2372427 | -0.1279579 | 2 | 1.899576 | 1 | 60 | 150 | Ca2+_ion
6 | 0.79621 | 0.2441188 | -0.1247645 | 2 | 1.899576 | 1 | 60 | 150 | Ca2+_ion
6 | 0.63246 | 0.3098586 | -0.1445835 | 2 | 1.899576 | 1 | 60 | 150 | Ca2+_ion
6 | 0.50238 | 0.3176131 | -0.137189 | 2 | 1.899576 | 1 | 60 | 150 | Ca2+_ion
6 | 0.39905 | 0.3251671 | -0.1294848 | 2 | 1.899576 | 1 | 60 | 150 | Ca2+_ion
6 | 0.31623 | 0.3311452 | -0.1203668 | 2 | 1.899576 | 1 | 60 | 150 | Ca2+_ion
6 | 0.25119 | 0.3381166 | -0.1100925 | 2 | 1.899576 | 1 | 60 | 150 | Ca2+_ion
6 | 0.2 | 0.3441314 | -0.09849643 | 2 | 1.899576 | 1 | 60 | 150 | Ca2+_ion
6 | 0.15849 | 0.3509114 | -0.08586695 | 2 | 1.899576 | 1 | 60 | 150 | Ca2+_ion
6 | 0.12619 | 0.3536223 | -0.07271481 | 2 | 1.899576 | 1 | 60 | 150 | Ca2+_ion
6 | 0.1 | 0.3546451 | -0.05848374 | 2 | 1.899576 | 1 | 60 | 150 | Ca2+_ion
6 | 0.079621 | 0.3605279 | -0.04557574 | 2 | 1.899576 | 1 | 60 | 150 | Ca2+_ion
6 | 0.063246 | 0.3615057 | -0.03199862 | 2 | 1.899576 | 1 | 60 | 150 | Ca2+_ion
6 | 0.050238 | 0.3632884 | -0.01814537 | 2 | 1.899576 | 1 | 60 | 150 | Ca2+_ion
6 | 0.039905 | 0.3631105 | -0.005503016 | 2 | 1.899576 | 1 | 60 | 150 | Ca2+_ion
6 | 0.031698 | 0.3616555 | 0.004935637 | 2 | 1.899576 | 1 | 60 | 150 | Ca2+_ion
6 | 0.025179 | 0.3606924 | 0.0152795 | 2 | 1.899576 | 1 | 60 | 150 | Ca2+_ion
6 | 0.02 | 0.3594304 | 0.02397142 | 2 | 1.899576 | 1 | 60 | 150 | Ca2+_ion
6 | 0.015887 | 0.3567694 | 0.03175095 | 2 | 1.899576 | 1 | 60 | 150 | Ca2+_ion
6 | 0.012619 | 0.3553014 | 0.03743503 | 2 | 1.899576 | 1 | 60 | 150 | Ca2+_ion
6 | 0.010024 | 0.3529532 | 0.0442746 | 2 | 1.899576 | 1 | 60 | 150 | Ca2+_ion