## Sheet1
Time(h) | Freq | Zreal | Zimag | ppm | mean_voltage | current | temperature | flow | Label
0 | 20000 | 0.0003685095 | -0.002718921 | 2 | 2.123008 | 1 | 60 | 150 | Ca2+_ion
0 | 15890 | 0.04317496 | -0.001906111 | 2 | 2.123008 | 1 | 60 | 150 | Ca2+_ion
0 | 12619 | 0.04456197 | -0.00187214 | 2 | 2.123008 | 1 | 60 | 150 | Ca2+_ion
0 | 10020 | 0.04671645 | -0.002080151 | 2 | 2.123008 | 1 | 60 | 150 | Ca2+_ion
0 | 7962 | 0.04878211 | -0.003071452 | 2 | 2.123008 | 1 | 60 | 150 | Ca2+_ion
0 | 6324.6 | 0.04904788 | -0.003265225 | 2 | 2.123008 | 1 | 60 | 150 | Ca2+_ion
0 | 5023.8 | 0.04903963 | -0.003136262 | 2 | 2.123008 | 1 | 60 | 150 | Ca2+_ion
0 | 3991 | 0.0490553 | -0.00311114 | 2 | 2.123008 | 1 | 60 | 150 | Ca2+_ion
0 | 3169.8 | 0.04953069 | -0.003169587 | 2 | 2.123008 | 1 | 60 | 150 | Ca2+_ion
0 | 2517.9 | 0.05035467 | -0.003328765 | 2 | 2.123008 | 1 | 60 | 150 | Ca2+_ion
0 | 2000 | 0.05111182 | -0.003493515 | 2 | 2.123008 | 1 | 60 | 150 | Ca2+_ion
0 | 1588.7 | 0.05163551 | -0.003544482 | 2 | 2.123008 | 1 | 60 | 150 | Ca2+_ion
0 | 1261.9 | 0.05217449 | -0.003655229 | 2 | 2.123008 | 1 | 60 | 150 | Ca2+_ion
0 | 1002.4 | 0.05251376 | -0.00380887 | 2 | 2.123008 | 1 | 60 | 150 | Ca2+_ion
0 | 796.21 | 0.05293167 | -0.003983734 | 2 | 2.123008 | 1 | 60 | 150 | Ca2+_ion
0 | 632.46 | 0.0533943 | -0.004226219 | 2 | 2.123008 | 1 | 60 | 150 | Ca2+_ion
0 | 502.38 | 0.0538747 | -0.004523924 | 2 | 2.123008 | 1 | 60 | 150 | Ca2+_ion
0 | 399.05 | 0.05436152 | -0.004923328 | 2 | 2.123008 | 1 | 60 | 150 | Ca2+_ion
0 | 316.98 | 0.05477987 | -0.005401444 | 2 | 2.123008 | 1 | 60 | 150 | Ca2+_ion
0 | 251.79 | 0.05523158 | -0.006084769 | 2 | 2.123008 | 1 | 60 | 150 | Ca2+_ion
0 | 200 | 0.0556294 | -0.006916267 | 2 | 2.123008 | 1 | 60 | 150 | Ca2+_ion
0 | 158.87 | 0.05625454 | -0.008053324 | 2 | 2.123008 | 1 | 60 | 150 | Ca2+_ion
0 | 126.19 | 0.05694385 | -0.00941192 | 2 | 2.123008 | 1 | 60 | 150 | Ca2+_ion
0 | 100.24 | 0.05779797 | -0.01107252 | 2 | 2.123008 | 1 | 60 | 150 | Ca2+_ion
0 | 79.621 | 0.05888212 | -0.01305309 | 2 | 2.123008 | 1 | 60 | 150 | Ca2+_ion
0 | 63.246 | 0.06022444 | -0.01538593 | 2 | 2.123008 | 1 | 60 | 150 | Ca2+_ion
0 | 50.238 | 0.06199296 | -0.01812526 | 2 | 2.123008 | 1 | 60 | 150 | Ca2+_ion
0 | 39.905 | 0.06416317 | -0.02128085 | 2 | 2.123008 | 1 | 60 | 150 | Ca2+_ion
0 | 31.698 | 0.06676391 | -0.02497683 | 2 | 2.123008 | 1 | 60 | 150 | Ca2+_ion
0 | 25.179 | 0.07013115 | -0.0290855 | 2 | 2.123008 | 1 | 60 | 150 | Ca2+_ion
0 | 20 | 0.07470862 | -0.03344786 | 2 | 2.123008 | 1 | 60 | 150 | Ca2+_ion
0 | 15.887 | 0.08097031 | -0.03783948 | 2 | 2.123008 | 1 | 60 | 150 | Ca2+_ion
0 | 12.619 | 0.08685681 | -0.04349561 | 2 | 2.123008 | 1 | 60 | 150 | Ca2+_ion
0 | 10.024 | 0.0936199 | -0.04980823 | 2 | 2.123008 | 1 | 60 | 150 | Ca2+_ion
0 | 7.9621 | 0.101914 | -0.05667192 | 2 | 2.123008 | 1 | 60 | 150 | Ca2+_ion
0 | 6.3246 | 0.1115285 | -0.06446277 | 2 | 2.123008 | 1 | 60 | 150 | Ca2+_ion
0 | 5.0238 | 0.1226992 | -0.07313588 | 2 | 2.123008 | 1 | 60 | 150 | Ca2+_ion
0 | 3.9905 | 0.1358721 | -0.08226478 | 2 | 2.123008 | 1 | 60 | 150 | Ca2+_ion
0 | 3.1698 | 0.1506997 | -0.09155877 | 2 | 2.123008 | 1 | 60 | 150 | Ca2+_ion
0 | 2.5179 | 0.1678664 | -0.1013053 | 2 | 2.123008 | 1 | 60 | 150 | Ca2+_ion
0 | 2 | 0.1879006 | -0.1121656 | 2 | 2.123008 | 1 | 60 | 150 | Ca2+_ion
0 | 1.5887 | 0.2046055 | -0.1202718 | 2 | 2.123008 | 1 | 60 | 150 | Ca2+_ion
0 | 1.2619 | 0.2201682 | -0.1268974 | 2 | 2.123008 | 1 | 60 | 150 | Ca2+_ion
0 | 1.0024 | 0.2237054 | -0.126753 | 2 | 2.123008 | 1 | 60 | 150 | Ca2+_ion
0 | 0.79621 | 0.2325334 | -0.1285165 | 2 | 2.123008 | 1 | 60 | 150 | Ca2+_ion
0 | 0.63246 | 0.2994253 | -0.1444265 | 2 | 2.123008 | 1 | 60 | 150 | Ca2+_ion
0 | 0.50238 | 0.3111177 | -0.140101 | 2 | 2.123008 | 1 | 60 | 150 | Ca2+_ion
0 | 0.39905 | 0.3205122 | -0.1344446 | 2 | 2.123008 | 1 | 60 | 150 | Ca2+_ion
0 | 0.31623 | 0.3290761 | -0.1278022 | 2 | 2.123008 | 1 | 60 | 150 | Ca2+_ion
0 | 0.25119 | 0.3358829 | -0.1207681 | 2 | 2.123008 | 1 | 60 | 150 | Ca2+_ion
0 | 0.2 | 0.3454662 | -0.1074701 | 2 | 2.123008 | 1 | 60 | 150 | Ca2+_ion
0 | 0.15849 | 0.3508143 | -0.0981448 | 2 | 2.123008 | 1 | 60 | 150 | Ca2+_ion
0 | 0.12619 | 0.3568008 | -0.08492679 | 2 | 2.123008 | 1 | 60 | 150 | Ca2+_ion
0 | 0.1 | 0.3613696 | -0.07024392 | 2 | 2.123008 | 1 | 60 | 150 | Ca2+_ion
0 | 0.079621 | 0.3652826 | -0.05532885 | 2 | 2.123008 | 1 | 60 | 150 | Ca2+_ion
0 | 0.063246 | 0.3682681 | -0.04104663 | 2 | 2.123008 | 1 | 60 | 150 | Ca2+_ion
0 | 0.050238 | 0.3696572 | -0.02759386 | 2 | 2.123008 | 1 | 60 | 150 | Ca2+_ion
0 | 0.039905 | 0.3691211 | -0.01509104 | 2 | 2.123008 | 1 | 60 | 150 | Ca2+_ion
0 | 0.031698 | 0.369498 | -0.004056828 | 2 | 2.123008 | 1 | 60 | 150 | Ca2+_ion
0 | 0.025179 | 0.3684027 | 0.007081132 | 2 | 2.123008 | 1 | 60 | 150 | Ca2+_ion
0 | 0.02 | 0.3676615 | 0.01616284 | 2 | 2.123008 | 1 | 60 | 150 | Ca2+_ion
0 | 0.015887 | 0.3659059 | 0.02553263 | 2 | 2.123008 | 1 | 60 | 150 | Ca2+_ion
0 | 0.012619 | 0.3639298 | 0.03329003 | 2 | 2.123008 | 1 | 60 | 150 | Ca2+_ion
0 | 0.010024 | 0.3619094 | 0.04083762 | 2 | 2.123008 | 1 | 60 | 150 | Ca2+_ion
2 | 20000 | 0.04259958 | -0.002032704 | 2 | 2.137132 | 1 | 60 | 150 | Ca2+_ion
2 | 15890 | 0.04377968 | -0.002008517 | 2 | 2.137132 | 1 | 60 | 150 | Ca2+_ion
2 | 12619 | 0.0455564 | -0.002122158 | 2 | 2.137132 | 1 | 60 | 150 | Ca2+_ion
2 | 10020 | 0.04785799 | -0.002836344 | 2 | 2.137132 | 1 | 60 | 150 | Ca2+_ion
2 | 7962 | 0.04909958 | -0.003397871 | 2 | 2.137132 | 1 | 60 | 150 | Ca2+_ion
2 | 6324.6 | 0.04902968 | -0.003305855 | 2 | 2.137132 | 1 | 60 | 150 | Ca2+_ion
2 | 5023.8 | 0.04886561 | -0.003125272 | 2 | 2.137132 | 1 | 60 | 150 | Ca2+_ion
2 | 3991 | 0.04907304 | -0.003170343 | 2 | 2.137132 | 1 | 60 | 150 | Ca2+_ion
2 | 3169.8 | 0.04971206 | -0.003299475 | 2 | 2.137132 | 1 | 60 | 150 | Ca2+_ion
2 | 2517.9 | 0.05060945 | -0.003508568 | 2 | 2.137132 | 1 | 60 | 150 | Ca2+_ion
2 | 2000 | 0.05128837 | -0.003619404 | 2 | 2.137132 | 1 | 60 | 150 | Ca2+_ion
2 | 1588.7 | 0.05182869 | -0.003686536 | 2 | 2.137132 | 1 | 60 | 150 | Ca2+_ion
2 | 1261.9 | 0.05225066 | -0.003784109 | 2 | 2.137132 | 1 | 60 | 150 | Ca2+_ion
2 | 1002.4 | 0.05265139 | -0.003898847 | 2 | 2.137132 | 1 | 60 | 150 | Ca2+_ion
2 | 796.21 | 0.05312346 | -0.004054827 | 2 | 2.137132 | 1 | 60 | 150 | Ca2+_ion
2 | 632.46 | 0.05363932 | -0.00426335 | 2 | 2.137132 | 1 | 60 | 150 | Ca2+_ion
2 | 502.38 | 0.05409726 | -0.004547052 | 2 | 2.137132 | 1 | 60 | 150 | Ca2+_ion
2 | 399.05 | 0.05449875 | -0.004869557 | 2 | 2.137132 | 1 | 60 | 150 | Ca2+_ion
2 | 316.98 | 0.05494412 | -0.005341965 | 2 | 2.137132 | 1 | 60 | 150 | Ca2+_ion
2 | 251.79 | 0.05540872 | -0.005953715 | 2 | 2.137132 | 1 | 60 | 150 | Ca2+_ion
2 | 200 | 0.05583228 | -0.006793363 | 2 | 2.137132 | 1 | 60 | 150 | Ca2+_ion
2 | 158.87 | 0.05643255 | -0.007860722 | 2 | 2.137132 | 1 | 60 | 150 | Ca2+_ion
2 | 126.19 | 0.05707057 | -0.009154364 | 2 | 2.137132 | 1 | 60 | 150 | Ca2+_ion
2 | 100.24 | 0.0578865 | -0.01075215 | 2 | 2.137132 | 1 | 60 | 150 | Ca2+_ion
2 | 79.621 | 0.05893521 | -0.0126624 | 2 | 2.137132 | 1 | 60 | 150 | Ca2+_ion
2 | 63.246 | 0.06023716 | -0.01490989 | 2 | 2.137132 | 1 | 60 | 150 | Ca2+_ion
2 | 50.238 | 0.06194854 | -0.01750045 | 2 | 2.137132 | 1 | 60 | 150 | Ca2+_ion
2 | 39.905 | 0.06402428 | -0.02049716 | 2 | 2.137132 | 1 | 60 | 150 | Ca2+_ion
2 | 31.698 | 0.06651339 | -0.02396832 | 2 | 2.137132 | 1 | 60 | 150 | Ca2+_ion
2 | 25.179 | 0.06976207 | -0.02785788 | 2 | 2.137132 | 1 | 60 | 150 | Ca2+_ion
2 | 20 | 0.07418384 | -0.03207468 | 2 | 2.137132 | 1 | 60 | 150 | Ca2+_ion
2 | 15.887 | 0.08021019 | -0.03648483 | 2 | 2.137132 | 1 | 60 | 150 | Ca2+_ion
2 | 12.619 | 0.08575677 | -0.04153611 | 2 | 2.137132 | 1 | 60 | 150 | Ca2+_ion
2 | 10.024 | 0.09227577 | -0.04771722 | 2 | 2.137132 | 1 | 60 | 150 | Ca2+_ion
2 | 7.9621 | 0.09996866 | -0.0542182 | 2 | 2.137132 | 1 | 60 | 150 | Ca2+_ion
2 | 6.3246 | 0.1092316 | -0.06157979 | 2 | 2.137132 | 1 | 60 | 150 | Ca2+_ion
2 | 5.0238 | 0.119611 | -0.06949188 | 2 | 2.137132 | 1 | 60 | 150 | Ca2+_ion
2 | 3.9905 | 0.1323424 | -0.07819161 | 2 | 2.137132 | 1 | 60 | 150 | Ca2+_ion
2 | 3.1698 | 0.146776 | -0.08716758 | 2 | 2.137132 | 1 | 60 | 150 | Ca2+_ion
2 | 2.5179 | 0.1636753 | -0.09675119 | 2 | 2.137132 | 1 | 60 | 150 | Ca2+_ion
2 | 2 | 0.1823178 | -0.1069046 | 2 | 2.137132 | 1 | 60 | 150 | Ca2+_ion
2 | 1.5887 | 0.2004099 | -0.1159355 | 2 | 2.137132 | 1 | 60 | 150 | Ca2+_ion
2 | 1.2619 | 0.2150592 | -0.1219304 | 2 | 2.137132 | 1 | 60 | 150 | Ca2+_ion
2 | 1.0024 | 0.2215178 | -0.122959 | 2 | 2.137132 | 1 | 60 | 150 | Ca2+_ion
2 | 0.79621 | 0.231144 | -0.1250248 | 2 | 2.137132 | 1 | 60 | 150 | Ca2+_ion
2 | 0.63246 | 0.2963142 | -0.1408136 | 2 | 2.137132 | 1 | 60 | 150 | Ca2+_ion
2 | 0.50238 | 0.3085256 | -0.1382678 | 2 | 2.137132 | 1 | 60 | 150 | Ca2+_ion
2 | 0.39905 | 0.3189602 | -0.1329345 | 2 | 2.137132 | 1 | 60 | 150 | Ca2+_ion
2 | 0.31623 | 0.327172 | -0.1268521 | 2 | 2.137132 | 1 | 60 | 150 | Ca2+_ion
2 | 0.25119 | 0.3376742 | -0.116017 | 2 | 2.137132 | 1 | 60 | 150 | Ca2+_ion
2 | 0.2 | 0.3429303 | -0.1099447 | 2 | 2.137132 | 1 | 60 | 150 | Ca2+_ion
2 | 0.15849 | 0.3503089 | -0.09828077 | 2 | 2.137132 | 1 | 60 | 150 | Ca2+_ion
2 | 0.12619 | 0.355822 | -0.08538515 | 2 | 2.137132 | 1 | 60 | 150 | Ca2+_ion
2 | 0.1 | 0.3613266 | -0.07099892 | 2 | 2.137132 | 1 | 60 | 150 | Ca2+_ion
2 | 0.079621 | 0.3652054 | -0.05612962 | 2 | 2.137132 | 1 | 60 | 150 | Ca2+_ion
2 | 0.063246 | 0.3670683 | -0.04187334 | 2 | 2.137132 | 1 | 60 | 150 | Ca2+_ion
2 | 0.050238 | 0.369009 | -0.02863195 | 2 | 2.137132 | 1 | 60 | 150 | Ca2+_ion
2 | 0.039905 | 0.3693589 | -0.01594837 | 2 | 2.137132 | 1 | 60 | 150 | Ca2+_ion
2 | 0.031698 | 0.3689769 | -0.00452898 | 2 | 2.137132 | 1 | 60 | 150 | Ca2+_ion
2 | 0.025179 | 0.3687576 | 0.006511215 | 2 | 2.137132 | 1 | 60 | 150 | Ca2+_ion
2 | 0.02 | 0.3672835 | 0.01472123 | 2 | 2.137132 | 1 | 60 | 150 | Ca2+_ion
2 | 0.015887 | 0.3658708 | 0.02363922 | 2 | 2.137132 | 1 | 60 | 150 | Ca2+_ion
2 | 0.012619 | 0.3637937 | 0.03214415 | 2 | 2.137132 | 1 | 60 | 150 | Ca2+_ion
2 | 0.010024 | 0.3624403 | 0.03913585 | 2 | 2.137132 | 1 | 60 | 150 | Ca2+_ion
4 | 20000 | 0.04279465 | -0.00210569 | 2 | 2.135361 | 1 | 60 | 150 | Ca2+_ion
4 | 15890 | 0.04401933 | -0.002077553 | 2 | 2.135361 | 1 | 60 | 150 | Ca2+_ion
4 | 12619 | 0.04590775 | -0.002259252 | 2 | 2.135361 | 1 | 60 | 150 | Ca2+_ion
4 | 10020 | 0.04812816 | -0.003016876 | 2 | 2.135361 | 1 | 60 | 150 | Ca2+_ion
4 | 7962 | 0.04918273 | -0.003422976 | 2 | 2.135361 | 1 | 60 | 150 | Ca2+_ion
4 | 6324.6 | 0.04902122 | -0.003303075 | 2 | 2.135361 | 1 | 60 | 150 | Ca2+_ion
4 | 5023.8 | 0.04885334 | -0.003175388 | 2 | 2.135361 | 1 | 60 | 150 | Ca2+_ion
4 | 3991 | 0.04917745 | -0.00327387 | 2 | 2.135361 | 1 | 60 | 150 | Ca2+_ion
4 | 3169.8 | 0.04991301 | -0.00342718 | 2 | 2.135361 | 1 | 60 | 150 | Ca2+_ion
4 | 2517.9 | 0.05077522 | -0.003662546 | 2 | 2.135361 | 1 | 60 | 150 | Ca2+_ion
4 | 2000 | 0.05151373 | -0.003805058 | 2 | 2.135361 | 1 | 60 | 150 | Ca2+_ion
4 | 1588.7 | 0.0520465 | -0.003872284 | 2 | 2.135361 | 1 | 60 | 150 | Ca2+_ion
4 | 1261.9 | 0.05248008 | -0.003970139 | 2 | 2.135361 | 1 | 60 | 150 | Ca2+_ion
4 | 1002.4 | 0.05294527 | -0.004091747 | 2 | 2.135361 | 1 | 60 | 150 | Ca2+_ion
4 | 796.21 | 0.05345958 | -0.00421972 | 2 | 2.135361 | 1 | 60 | 150 | Ca2+_ion
4 | 632.46 | 0.05397962 | -0.004429701 | 2 | 2.135361 | 1 | 60 | 150 | Ca2+_ion
4 | 502.38 | 0.05447025 | -0.004638284 | 2 | 2.135361 | 1 | 60 | 150 | Ca2+_ion
4 | 399.05 | 0.05494713 | -0.004913824 | 2 | 2.135361 | 1 | 60 | 150 | Ca2+_ion
4 | 316.98 | 0.05537225 | -0.00533949 | 2 | 2.135361 | 1 | 60 | 150 | Ca2+_ion
4 | 251.79 | 0.05582219 | -0.005919811 | 2 | 2.135361 | 1 | 60 | 150 | Ca2+_ion
4 | 200 | 0.05624805 | -0.00669694 | 2 | 2.135361 | 1 | 60 | 150 | Ca2+_ion
4 | 158.87 | 0.05681523 | -0.007679793 | 2 | 2.135361 | 1 | 60 | 150 | Ca2+_ion
4 | 126.19 | 0.05747606 | -0.008901172 | 2 | 2.135361 | 1 | 60 | 150 | Ca2+_ion
4 | 100.24 | 0.05828047 | -0.01042436 | 2 | 2.135361 | 1 | 60 | 150 | Ca2+_ion
4 | 79.621 | 0.05929203 | -0.01225344 | 2 | 2.135361 | 1 | 60 | 150 | Ca2+_ion
4 | 63.246 | 0.06054467 | -0.01439856 | 2 | 2.135361 | 1 | 60 | 150 | Ca2+_ion
4 | 50.238 | 0.0622002 | -0.01690342 | 2 | 2.135361 | 1 | 60 | 150 | Ca2+_ion
4 | 39.905 | 0.0641943 | -0.01978877 | 2 | 2.135361 | 1 | 60 | 150 | Ca2+_ion
4 | 31.698 | 0.06660059 | -0.02312044 | 2 | 2.135361 | 1 | 60 | 150 | Ca2+_ion
4 | 25.179 | 0.06970871 | -0.02685297 | 2 | 2.135361 | 1 | 60 | 150 | Ca2+_ion
4 | 20 | 0.07394657 | -0.03088719 | 2 | 2.135361 | 1 | 60 | 150 | Ca2+_ion
4 | 15.887 | 0.07973843 | -0.03509291 | 2 | 2.135361 | 1 | 60 | 150 | Ca2+_ion
4 | 12.619 | 0.08493268 | -0.04014319 | 2 | 2.135361 | 1 | 60 | 150 | Ca2+_ion
4 | 10.024 | 0.09132078 | -0.04595374 | 2 | 2.135361 | 1 | 60 | 150 | Ca2+_ion
4 | 7.9621 | 0.09857825 | -0.05212175 | 2 | 2.135361 | 1 | 60 | 150 | Ca2+_ion
4 | 6.3246 | 0.1074149 | -0.05934538 | 2 | 2.135361 | 1 | 60 | 150 | Ca2+_ion
4 | 5.0238 | 0.117883 | -0.06712517 | 2 | 2.135361 | 1 | 60 | 150 | Ca2+_ion
4 | 3.9905 | 0.1298164 | -0.07550848 | 2 | 2.135361 | 1 | 60 | 150 | Ca2+_ion
4 | 3.1698 | 0.1435823 | -0.08420188 | 2 | 2.135361 | 1 | 60 | 150 | Ca2+_ion
4 | 2.5179 | 0.1596467 | -0.0933961 | 2 | 2.135361 | 1 | 60 | 150 | Ca2+_ion
4 | 2 | 0.1780459 | -0.1032167 | 2 | 2.135361 | 1 | 60 | 150 | Ca2+_ion
4 | 1.5887 | 0.1989017 | -0.1136281 | 2 | 2.135361 | 1 | 60 | 150 | Ca2+_ion
4 | 1.2619 | 0.2128762 | -0.1191481 | 2 | 2.135361 | 1 | 60 | 150 | Ca2+_ion
4 | 1.0024 | 0.2198975 | -0.1209241 | 2 | 2.135361 | 1 | 60 | 150 | Ca2+_ion
4 | 0.79621 | 0.2292139 | -0.1239939 | 2 | 2.135361 | 1 | 60 | 150 | Ca2+_ion
4 | 0.63246 | 0.293305 | -0.140448 | 2 | 2.135361 | 1 | 60 | 150 | Ca2+_ion
4 | 0.50238 | 0.3081065 | -0.1354762 | 2 | 2.135361 | 1 | 60 | 150 | Ca2+_ion
4 | 0.39905 | 0.3172833 | -0.1315962 | 2 | 2.135361 | 1 | 60 | 150 | Ca2+_ion
4 | 0.31623 | 0.3262366 | -0.1261812 | 2 | 2.135361 | 1 | 60 | 150 | Ca2+_ion
4 | 0.25119 | 0.3344346 | -0.1195424 | 2 | 2.135361 | 1 | 60 | 150 | Ca2+_ion
4 | 0.2 | 0.3410666 | -0.1104003 | 2 | 2.135361 | 1 | 60 | 150 | Ca2+_ion
4 | 0.15849 | 0.3502833 | -0.09726374 | 2 | 2.135361 | 1 | 60 | 150 | Ca2+_ion
4 | 0.12619 | 0.3557749 | -0.08538589 | 2 | 2.135361 | 1 | 60 | 150 | Ca2+_ion
4 | 0.1 | 0.360213 | -0.07193709 | 2 | 2.135361 | 1 | 60 | 150 | Ca2+_ion
4 | 0.079621 | 0.3637989 | -0.05814155 | 2 | 2.135361 | 1 | 60 | 150 | Ca2+_ion
4 | 0.063246 | 0.3668417 | -0.04211977 | 2 | 2.135361 | 1 | 60 | 150 | Ca2+_ion
4 | 0.050238 | 0.3684988 | -0.02922777 | 2 | 2.135361 | 1 | 60 | 150 | Ca2+_ion
4 | 0.039905 | 0.3687486 | -0.01711357 | 2 | 2.135361 | 1 | 60 | 150 | Ca2+_ion
4 | 0.031698 | 0.3678882 | -0.006793669 | 2 | 2.135361 | 1 | 60 | 150 | Ca2+_ion
4 | 0.025179 | 0.3678697 | 0.0037259 | 2 | 2.135361 | 1 | 60 | 150 | Ca2+_ion
4 | 0.02 | 0.3672476 | 0.01416023 | 2 | 2.135361 | 1 | 60 | 150 | Ca2+_ion
4 | 0.015887 | 0.3648246 | 0.02204303 | 2 | 2.135361 | 1 | 60 | 150 | Ca2+_ion
4 | 0.012619 | 0.3637617 | 0.02888044 | 2 | 2.135361 | 1 | 60 | 150 | Ca2+_ion
4 | 0.010024 | 0.3622131 | 0.03595948 | 2 | 2.135361 | 1 | 60 | 150 | Ca2+_ion
6 | 20000 | -0.0106449 | -0.005889626 | 2 | 2.149485 | 1 | 60 | 150 | Ca2+_ion
6 | 15890 | 0.04373313 | -0.002064602 | 2 | 2.149485 | 1 | 60 | 150 | Ca2+_ion
6 | 12619 | 0.04563876 | -0.002252504 | 2 | 2.149485 | 1 | 60 | 150 | Ca2+_ion
6 | 10020 | 0.04812235 | -0.003091115 | 2 | 2.149485 | 1 | 60 | 150 | Ca2+_ion
6 | 7962 | 0.04925542 | -0.003490616 | 2 | 2.149485 | 1 | 60 | 150 | Ca2+_ion
6 | 6324.6 | 0.04919938 | -0.003357169 | 2 | 2.149485 | 1 | 60 | 150 | Ca2+_ion
6 | 5023.8 | 0.04899857 | -0.003269284 | 2 | 2.149485 | 1 | 60 | 150 | Ca2+_ion
6 | 3991 | 0.04920245 | -0.003349016 | 2 | 2.149485 | 1 | 60 | 150 | Ca2+_ion
6 | 3169.8 | 0.04996605 | -0.003550885 | 2 | 2.149485 | 1 | 60 | 150 | Ca2+_ion
6 | 2517.9 | 0.05089214 | -0.003816497 | 2 | 2.149485 | 1 | 60 | 150 | Ca2+_ion
6 | 2000 | 0.05171296 | -0.004019781 | 2 | 2.149485 | 1 | 60 | 150 | Ca2+_ion
6 | 1588.7 | 0.05235862 | -0.004106524 | 2 | 2.149485 | 1 | 60 | 150 | Ca2+_ion
6 | 1261.9 | 0.05286854 | -0.004199538 | 2 | 2.149485 | 1 | 60 | 150 | Ca2+_ion
6 | 1002.4 | 0.05335427 | -0.004320333 | 2 | 2.149485 | 1 | 60 | 150 | Ca2+_ion
6 | 796.21 | 0.05388689 | -0.004430117 | 2 | 2.149485 | 1 | 60 | 150 | Ca2+_ion
6 | 632.46 | 0.05443378 | -0.004610742 | 2 | 2.149485 | 1 | 60 | 150 | Ca2+_ion
6 | 502.38 | 0.05494696 | -0.004821038 | 2 | 2.149485 | 1 | 60 | 150 | Ca2+_ion
6 | 399.05 | 0.05548309 | -0.005082558 | 2 | 2.149485 | 1 | 60 | 150 | Ca2+_ion
6 | 316.98 | 0.05594837 | -0.005459038 | 2 | 2.149485 | 1 | 60 | 150 | Ca2+_ion
6 | 251.79 | 0.05643739 | -0.005900175 | 2 | 2.149485 | 1 | 60 | 150 | Ca2+_ion
6 | 200 | 0.0568557 | -0.006651974 | 2 | 2.149485 | 1 | 60 | 150 | Ca2+_ion
6 | 158.87 | 0.0574553 | -0.007571832 | 2 | 2.149485 | 1 | 60 | 150 | Ca2+_ion
6 | 126.19 | 0.05806932 | -0.008708897 | 2 | 2.149485 | 1 | 60 | 150 | Ca2+_ion
6 | 100.24 | 0.05884432 | -0.01014892 | 2 | 2.149485 | 1 | 60 | 150 | Ca2+_ion
6 | 79.621 | 0.05983047 | -0.01189073 | 2 | 2.149485 | 1 | 60 | 150 | Ca2+_ion
6 | 63.246 | 0.06104707 | -0.0139361 | 2 | 2.149485 | 1 | 60 | 150 | Ca2+_ion
6 | 50.238 | 0.06264231 | -0.0163196 | 2 | 2.149485 | 1 | 60 | 150 | Ca2+_ion
6 | 39.905 | 0.06456964 | -0.01906616 | 2 | 2.149485 | 1 | 60 | 150 | Ca2+_ion
6 | 31.698 | 0.06687643 | -0.02223436 | 2 | 2.149485 | 1 | 60 | 150 | Ca2+_ion
6 | 25.179 | 0.06986545 | -0.02577426 | 2 | 2.149485 | 1 | 60 | 150 | Ca2+_ion
6 | 20 | 0.07389987 | -0.02958906 | 2 | 2.149485 | 1 | 60 | 150 | Ca2+_ion
6 | 15.887 | 0.07935384 | -0.0335571 | 2 | 2.149485 | 1 | 60 | 150 | Ca2+_ion
6 | 12.619 | 0.08459527 | -0.03837631 | 2 | 2.149485 | 1 | 60 | 150 | Ca2+_ion
6 | 10.024 | 0.09050709 | -0.04395304 | 2 | 2.149485 | 1 | 60 | 150 | Ca2+_ion
6 | 7.9621 | 0.09772151 | -0.04992348 | 2 | 2.149485 | 1 | 60 | 150 | Ca2+_ion
6 | 6.3246 | 0.1059508 | -0.05667859 | 2 | 2.149485 | 1 | 60 | 150 | Ca2+_ion
6 | 5.0238 | 0.1157291 | -0.06399367 | 2 | 2.149485 | 1 | 60 | 150 | Ca2+_ion
6 | 3.9905 | 0.1269504 | -0.07199651 | 2 | 2.149485 | 1 | 60 | 150 | Ca2+_ion
6 | 3.1698 | 0.139603 | -0.08024373 | 2 | 2.149485 | 1 | 60 | 150 | Ca2+_ion
6 | 2.5179 | 0.1549542 | -0.08891096 | 2 | 2.149485 | 1 | 60 | 150 | Ca2+_ion
6 | 2 | 0.1727334 | -0.09837811 | 2 | 2.149485 | 1 | 60 | 150 | Ca2+_ion
6 | 1.5887 | 0.192168 | -0.1082804 | 2 | 2.149485 | 1 | 60 | 150 | Ca2+_ion
6 | 1.2619 | 0.2142579 | -0.1186552 | 2 | 2.149485 | 1 | 60 | 150 | Ca2+_ion
6 | 1.0024 | 0.2180607 | -0.1180056 | 2 | 2.149485 | 1 | 60 | 150 | Ca2+_ion
6 | 0.79621 | 0.2263772 | -0.1199974 | 2 | 2.149485 | 1 | 60 | 150 | Ca2+_ion
6 | 0.63246 | 0.2893789 | -0.1360702 | 2 | 2.149485 | 1 | 60 | 150 | Ca2+_ion
6 | 0.50238 | 0.3044389 | -0.1337692 | 2 | 2.149485 | 1 | 60 | 150 | Ca2+_ion
6 | 0.39905 | 0.315144 | -0.1303631 | 2 | 2.149485 | 1 | 60 | 150 | Ca2+_ion
6 | 0.31623 | 0.3249656 | -0.1239389 | 2 | 2.149485 | 1 | 60 | 150 | Ca2+_ion
6 | 0.25119 | 0.3324997 | -0.1187996 | 2 | 2.149485 | 1 | 60 | 150 | Ca2+_ion
6 | 0.2 | 0.3418032 | -0.1071613 | 2 | 2.149485 | 1 | 60 | 150 | Ca2+_ion
6 | 0.15849 | 0.347669 | -0.098638 | 2 | 2.149485 | 1 | 60 | 150 | Ca2+_ion
6 | 0.12619 | 0.3547545 | -0.08491531 | 2 | 2.149485 | 1 | 60 | 150 | Ca2+_ion
6 | 0.1 | 0.3591814 | -0.07229792 | 2 | 2.149485 | 1 | 60 | 150 | Ca2+_ion
6 | 0.079621 | 0.3636539 | -0.05799061 | 2 | 2.149485 | 1 | 60 | 150 | Ca2+_ion
6 | 0.063246 | 0.3659541 | -0.04506913 | 2 | 2.149485 | 1 | 60 | 150 | Ca2+_ion
6 | 0.050238 | 0.3678678 | -0.03141027 | 2 | 2.149485 | 1 | 60 | 150 | Ca2+_ion
6 | 0.039905 | 0.3680311 | -0.01884502 | 2 | 2.149485 | 1 | 60 | 150 | Ca2+_ion
6 | 0.031698 | 0.3681619 | -0.007140133 | 2 | 2.149485 | 1 | 60 | 150 | Ca2+_ion
6 | 0.025179 | 0.3674462 | 0.00220508 | 2 | 2.149485 | 1 | 60 | 150 | Ca2+_ion
6 | 0.02 | 0.3662621 | 0.01028909 | 2 | 2.149485 | 1 | 60 | 150 | Ca2+_ion
6 | 0.015887 | 0.3648531 | 0.01920143 | 2 | 2.149485 | 1 | 60 | 150 | Ca2+_ion
6 | 0.012619 | 0.3632173 | 0.02639718 | 2 | 2.149485 | 1 | 60 | 150 | Ca2+_ion
6 | 0.010024 | 0.3618439 | 0.03337235 | 2 | 2.149485 | 1 | 60 | 150 | Ca2+_ion