## Sheet1
Time(h) | Freq | Zreal | Zimag | ppm | mean_voltage | current | temperature | flow | Label
0 | 20000 | -2.09534e-06 | -0.003496581 | 2 | 2.165893 | 1 | 60 | 150 | Ca2+_ion
0 | 15890 | 0.04422166 | -0.002240263 | 2 | 2.165893 | 1 | 60 | 150 | Ca2+_ion
0 | 12619 | 0.04594267 | -0.002536752 | 2 | 2.165893 | 1 | 60 | 150 | Ca2+_ion
0 | 10020 | 0.04832389 | -0.003391491 | 2 | 2.165893 | 1 | 60 | 150 | Ca2+_ion
0 | 7962 | 0.0494682 | -0.003709993 | 2 | 2.165893 | 1 | 60 | 150 | Ca2+_ion
0 | 6324.6 | 0.04940849 | -0.003557165 | 2 | 2.165893 | 1 | 60 | 150 | Ca2+_ion
0 | 5023.8 | 0.04922879 | -0.00348565 | 2 | 2.165893 | 1 | 60 | 150 | Ca2+_ion
0 | 3991 | 0.04951129 | -0.003702847 | 2 | 2.165893 | 1 | 60 | 150 | Ca2+_ion
0 | 3169.8 | 0.05053273 | -0.00421192 | 2 | 2.165893 | 1 | 60 | 150 | Ca2+_ion
0 | 2517.9 | 0.05169007 | -0.004803847 | 2 | 2.165893 | 1 | 60 | 150 | Ca2+_ion
0 | 2000 | 0.05278522 | -0.005172228 | 2 | 2.165893 | 1 | 60 | 150 | Ca2+_ion
0 | 1588.7 | 0.0536192 | -0.00534166 | 2 | 2.165893 | 1 | 60 | 150 | Ca2+_ion
0 | 1261.9 | 0.05439357 | -0.005520763 | 2 | 2.165893 | 1 | 60 | 150 | Ca2+_ion
0 | 1002.4 | 0.05511101 | -0.005654202 | 2 | 2.165893 | 1 | 60 | 150 | Ca2+_ion
0 | 796.21 | 0.05572251 | -0.005723172 | 2 | 2.165893 | 1 | 60 | 150 | Ca2+_ion
0 | 632.46 | 0.05661986 | -0.005917566 | 2 | 2.165893 | 1 | 60 | 150 | Ca2+_ion
0 | 502.38 | 0.05732051 | -0.006052374 | 2 | 2.165893 | 1 | 60 | 150 | Ca2+_ion
0 | 399.05 | 0.05803993 | -0.006226139 | 2 | 2.165893 | 1 | 60 | 150 | Ca2+_ion
0 | 316.98 | 0.05876822 | -0.00643177 | 2 | 2.165893 | 1 | 60 | 150 | Ca2+_ion
0 | 251.79 | 0.05940301 | -0.006850772 | 2 | 2.165893 | 1 | 60 | 150 | Ca2+_ion
0 | 200 | 0.06005941 | -0.007292387 | 2 | 2.165893 | 1 | 60 | 150 | Ca2+_ion
0 | 158.87 | 0.06070952 | -0.007995993 | 2 | 2.165893 | 1 | 60 | 150 | Ca2+_ion
0 | 126.19 | 0.06141729 | -0.008901767 | 2 | 2.165893 | 1 | 60 | 150 | Ca2+_ion
0 | 100.24 | 0.06224712 | -0.01008163 | 2 | 2.165893 | 1 | 60 | 150 | Ca2+_ion
0 | 79.621 | 0.06324184 | -0.01153493 | 2 | 2.165893 | 1 | 60 | 150 | Ca2+_ion
0 | 63.246 | 0.06440831 | -0.0132619 | 2 | 2.165893 | 1 | 60 | 150 | Ca2+_ion
0 | 50.238 | 0.06589495 | -0.01529764 | 2 | 2.165893 | 1 | 60 | 150 | Ca2+_ion
0 | 39.905 | 0.06767248 | -0.01764103 | 2 | 2.165893 | 1 | 60 | 150 | Ca2+_ion
0 | 31.698 | 0.06984144 | -0.02031656 | 2 | 2.165893 | 1 | 60 | 150 | Ca2+_ion
0 | 25.179 | 0.07260519 | -0.02329539 | 2 | 2.165893 | 1 | 60 | 150 | Ca2+_ion
0 | 20 | 0.07627488 | -0.02653285 | 2 | 2.165893 | 1 | 60 | 150 | Ca2+_ion
0 | 15.887 | 0.08114307 | -0.02997306 | 2 | 2.165893 | 1 | 60 | 150 | Ca2+_ion
0 | 12.619 | 0.0858144 | -0.03395437 | 2 | 2.165893 | 1 | 60 | 150 | Ca2+_ion
0 | 10.024 | 0.09100475 | -0.03859792 | 2 | 2.165893 | 1 | 60 | 150 | Ca2+_ion
0 | 7.9621 | 0.0970852 | -0.04393532 | 2 | 2.165893 | 1 | 60 | 150 | Ca2+_ion
0 | 6.3246 | 0.1042241 | -0.04977512 | 2 | 2.165893 | 1 | 60 | 150 | Ca2+_ion
0 | 5.0238 | 0.1124665 | -0.05586797 | 2 | 2.165893 | 1 | 60 | 150 | Ca2+_ion
0 | 3.9905 | 0.1221361 | -0.06254594 | 2 | 2.165893 | 1 | 60 | 150 | Ca2+_ion
0 | 3.1698 | 0.1328037 | -0.06974807 | 2 | 2.165893 | 1 | 60 | 150 | Ca2+_ion
0 | 2.5179 | 0.1455546 | -0.07763144 | 2 | 2.165893 | 1 | 60 | 150 | Ca2+_ion
0 | 2 | 0.1603468 | -0.08575352 | 2 | 2.165893 | 1 | 60 | 150 | Ca2+_ion
0 | 1.5887 | 0.1769459 | -0.09455723 | 2 | 2.165893 | 1 | 60 | 150 | Ca2+_ion
0 | 1.2619 | 0.1961407 | -0.103996 | 2 | 2.165893 | 1 | 60 | 150 | Ca2+_ion
0 | 1.0024 | 0.2100813 | -0.1095116 | 2 | 2.165893 | 1 | 60 | 150 | Ca2+_ion
0 | 0.79621 | 0.2193633 | -0.1123987 | 2 | 2.165893 | 1 | 60 | 150 | Ca2+_ion
0 | 0.63246 | 0.2749725 | -0.1287704 | 2 | 2.165893 | 1 | 60 | 150 | Ca2+_ion
0 | 0.50238 | 0.2934412 | -0.1302012 | 2 | 2.165893 | 1 | 60 | 150 | Ca2+_ion
0 | 0.39905 | 0.3071448 | -0.1284119 | 2 | 2.165893 | 1 | 60 | 150 | Ca2+_ion
0 | 0.31623 | 0.3181675 | -0.1229287 | 2 | 2.165893 | 1 | 60 | 150 | Ca2+_ion
0 | 0.25119 | 0.3275594 | -0.1172394 | 2 | 2.165893 | 1 | 60 | 150 | Ca2+_ion
0 | 0.2 | 0.3360504 | -0.1092584 | 2 | 2.165893 | 1 | 60 | 150 | Ca2+_ion
0 | 0.15849 | 0.3435239 | -0.09837505 | 2 | 2.165893 | 1 | 60 | 150 | Ca2+_ion
0 | 0.12619 | 0.3510478 | -0.08566735 | 2 | 2.165893 | 1 | 60 | 150 | Ca2+_ion
0 | 0.1 | 0.3560863 | -0.07297073 | 2 | 2.165893 | 1 | 60 | 150 | Ca2+_ion
0 | 0.079621 | 0.3591021 | -0.0594826 | 2 | 2.165893 | 1 | 60 | 150 | Ca2+_ion
0 | 0.063246 | 0.3633995 | -0.0458268 | 2 | 2.165893 | 1 | 60 | 150 | Ca2+_ion
0 | 0.050238 | 0.3641953 | -0.03281906 | 2 | 2.165893 | 1 | 60 | 150 | Ca2+_ion
0 | 0.039905 | 0.3650328 | -0.0216323 | 2 | 2.165893 | 1 | 60 | 150 | Ca2+_ion
0 | 0.031698 | 0.3654468 | -0.01041036 | 2 | 2.165893 | 1 | 60 | 150 | Ca2+_ion
0 | 0.025179 | 0.3642525 | -0.001383168 | 2 | 2.165893 | 1 | 60 | 150 | Ca2+_ion
0 | 0.02 | 0.3638702 | 0.006842225 | 2 | 2.165893 | 1 | 60 | 150 | Ca2+_ion
0 | 0.015887 | 0.3622039 | 0.0136949 | 2 | 2.165893 | 1 | 60 | 150 | Ca2+_ion
0 | 0.012619 | 0.360991 | 0.02040202 | 2 | 2.165893 | 1 | 60 | 150 | Ca2+_ion
0 | 0.010024 | 0.3597208 | 0.02663853 | 2 | 2.165893 | 1 | 60 | 150 | Ca2+_ion
2 | 20000 | 0.01051175 | -0.03533787 | 2 | 2.168336 | 1 | 60 | 150 | Ca2+_ion
2 | 15890 | 0.04448996 | -0.002355836 | 2 | 2.168336 | 1 | 60 | 150 | Ca2+_ion
2 | 12619 | 0.04661034 | -0.002871464 | 2 | 2.168336 | 1 | 60 | 150 | Ca2+_ion
2 | 10020 | 0.04871178 | -0.003644879 | 2 | 2.168336 | 1 | 60 | 150 | Ca2+_ion
2 | 7962 | 0.04952897 | -0.003724609 | 2 | 2.168336 | 1 | 60 | 150 | Ca2+_ion
2 | 6324.6 | 0.04939518 | -0.003584034 | 2 | 2.168336 | 1 | 60 | 150 | Ca2+_ion
2 | 5023.8 | 0.04915462 | -0.003542093 | 2 | 2.168336 | 1 | 60 | 150 | Ca2+_ion
2 | 3991 | 0.04985222 | -0.004035208 | 2 | 2.168336 | 1 | 60 | 150 | Ca2+_ion
2 | 3169.8 | 0.05107 | -0.004809749 | 2 | 2.168336 | 1 | 60 | 150 | Ca2+_ion
2 | 2517.9 | 0.05233912 | -0.005538421 | 2 | 2.168336 | 1 | 60 | 150 | Ca2+_ion
2 | 2000 | 0.05341584 | -0.00591716 | 2 | 2.168336 | 1 | 60 | 150 | Ca2+_ion
2 | 1588.7 | 0.05430865 | -0.006087553 | 2 | 2.168336 | 1 | 60 | 150 | Ca2+_ion
2 | 1261.9 | 0.05506271 | -0.006198619 | 2 | 2.168336 | 1 | 60 | 150 | Ca2+_ion
2 | 1002.4 | 0.05590536 | -0.006373628 | 2 | 2.168336 | 1 | 60 | 150 | Ca2+_ion
2 | 796.21 | 0.05670374 | -0.006498997 | 2 | 2.168336 | 1 | 60 | 150 | Ca2+_ion
2 | 632.46 | 0.05754022 | -0.006634599 | 2 | 2.168336 | 1 | 60 | 150 | Ca2+_ion
2 | 502.38 | 0.0583203 | -0.00674013 | 2 | 2.168336 | 1 | 60 | 150 | Ca2+_ion
2 | 399.05 | 0.05921932 | -0.00695626 | 2 | 2.168336 | 1 | 60 | 150 | Ca2+_ion
2 | 316.98 | 0.06000195 | -0.0071515 | 2 | 2.168336 | 1 | 60 | 150 | Ca2+_ion
2 | 251.79 | 0.06082205 | -0.007465048 | 2 | 2.168336 | 1 | 60 | 150 | Ca2+_ion
2 | 200 | 0.06162804 | -0.007899488 | 2 | 2.168336 | 1 | 60 | 150 | Ca2+_ion
2 | 158.87 | 0.06236039 | -0.008499832 | 2 | 2.168336 | 1 | 60 | 150 | Ca2+_ion
2 | 126.19 | 0.06309767 | -0.009281604 | 2 | 2.168336 | 1 | 60 | 150 | Ca2+_ion
2 | 100.24 | 0.06398253 | -0.01035899 | 2 | 2.168336 | 1 | 60 | 150 | Ca2+_ion
2 | 79.621 | 0.06504632 | -0.01171926 | 2 | 2.168336 | 1 | 60 | 150 | Ca2+_ion
2 | 63.246 | 0.06628161 | -0.01332861 | 2 | 2.168336 | 1 | 60 | 150 | Ca2+_ion
2 | 50.238 | 0.06784246 | -0.01526453 | 2 | 2.168336 | 1 | 60 | 150 | Ca2+_ion
2 | 39.905 | 0.06963694 | -0.01749598 | 2 | 2.168336 | 1 | 60 | 150 | Ca2+_ion
2 | 31.698 | 0.07179061 | -0.02006368 | 2 | 2.168336 | 1 | 60 | 150 | Ca2+_ion
2 | 25.179 | 0.07452209 | -0.02293247 | 2 | 2.168336 | 1 | 60 | 150 | Ca2+_ion
2 | 20 | 0.07813061 | -0.02601314 | 2 | 2.168336 | 1 | 60 | 150 | Ca2+_ion
2 | 15.887 | 0.08290619 | -0.02921304 | 2 | 2.168336 | 1 | 60 | 150 | Ca2+_ion
2 | 12.619 | 0.08742035 | -0.03292085 | 2 | 2.168336 | 1 | 60 | 150 | Ca2+_ion
2 | 10.024 | 0.09257743 | -0.03728431 | 2 | 2.168336 | 1 | 60 | 150 | Ca2+_ion
2 | 7.9621 | 0.09831501 | -0.0420464 | 2 | 2.168336 | 1 | 60 | 150 | Ca2+_ion
2 | 6.3246 | 0.1053383 | -0.04746478 | 2 | 2.168336 | 1 | 60 | 150 | Ca2+_ion
2 | 5.0238 | 0.1131194 | -0.05365931 | 2 | 2.168336 | 1 | 60 | 150 | Ca2+_ion
2 | 3.9905 | 0.1221303 | -0.05976091 | 2 | 2.168336 | 1 | 60 | 150 | Ca2+_ion
2 | 3.1698 | 0.1321441 | -0.06643483 | 2 | 2.168336 | 1 | 60 | 150 | Ca2+_ion
2 | 2.5179 | 0.1437908 | -0.07359137 | 2 | 2.168336 | 1 | 60 | 150 | Ca2+_ion
2 | 2 | 0.1576396 | -0.08167535 | 2 | 2.168336 | 1 | 60 | 150 | Ca2+_ion
2 | 1.5887 | 0.1730675 | -0.08996498 | 2 | 2.168336 | 1 | 60 | 150 | Ca2+_ion
2 | 1.2619 | 0.19101 | -0.09890785 | 2 | 2.168336 | 1 | 60 | 150 | Ca2+_ion
2 | 1.0024 | 0.2077877 | -0.1057593 | 2 | 2.168336 | 1 | 60 | 150 | Ca2+_ion
2 | 0.79621 | 0.2181322 | -0.1094619 | 2 | 2.168336 | 1 | 60 | 150 | Ca2+_ion
2 | 0.63246 | 0.2683701 | -0.1241907 | 2 | 2.168336 | 1 | 60 | 150 | Ca2+_ion
2 | 0.50238 | 0.2891745 | -0.1277058 | 2 | 2.168336 | 1 | 60 | 150 | Ca2+_ion
2 | 0.39905 | 0.3043865 | -0.1264577 | 2 | 2.168336 | 1 | 60 | 150 | Ca2+_ion
2 | 0.31623 | 0.3156547 | -0.1224269 | 2 | 2.168336 | 1 | 60 | 150 | Ca2+_ion
2 | 0.25119 | 0.3272004 | -0.1147991 | 2 | 2.168336 | 1 | 60 | 150 | Ca2+_ion
2 | 0.2 | 0.334572 | -0.1079958 | 2 | 2.168336 | 1 | 60 | 150 | Ca2+_ion
2 | 0.15849 | 0.3430566 | -0.09734006 | 2 | 2.168336 | 1 | 60 | 150 | Ca2+_ion
2 | 0.12619 | 0.3491713 | -0.08579066 | 2 | 2.168336 | 1 | 60 | 150 | Ca2+_ion
2 | 0.1 | 0.3549302 | -0.07259887 | 2 | 2.168336 | 1 | 60 | 150 | Ca2+_ion
2 | 0.079621 | 0.3578981 | -0.0595288 | 2 | 2.168336 | 1 | 60 | 150 | Ca2+_ion
2 | 0.063246 | 0.3607968 | -0.04571557 | 2 | 2.168336 | 1 | 60 | 150 | Ca2+_ion
2 | 0.050238 | 0.3630547 | -0.03297327 | 2 | 2.168336 | 1 | 60 | 150 | Ca2+_ion
2 | 0.039905 | 0.3640769 | -0.02182832 | 2 | 2.168336 | 1 | 60 | 150 | Ca2+_ion
2 | 0.031698 | 0.364137 | -0.01105465 | 2 | 2.168336 | 1 | 60 | 150 | Ca2+_ion
2 | 0.025179 | 0.363579 | -0.001776605 | 2 | 2.168336 | 1 | 60 | 150 | Ca2+_ion
2 | 0.02 | 0.3629485 | 0.005359362 | 2 | 2.168336 | 1 | 60 | 150 | Ca2+_ion
2 | 0.015887 | 0.3610743 | 0.01271397 | 2 | 2.168336 | 1 | 60 | 150 | Ca2+_ion
2 | 0.012619 | 0.3591648 | 0.01854115 | 2 | 2.168336 | 1 | 60 | 150 | Ca2+_ion
2 | 0.010024 | 0.3579815 | 0.02409814 | 2 | 2.168336 | 1 | 60 | 150 | Ca2+_ion
4 | 20000 | 0.04379594 | -0.002439267 | 2 | 2.167883 | 1 | 60 | 150 | Ca2+_ion
4 | 15890 | 0.04517909 | -0.002633574 | 2 | 2.167883 | 1 | 60 | 150 | Ca2+_ion
4 | 12619 | 0.04732831 | -0.003269767 | 2 | 2.167883 | 1 | 60 | 150 | Ca2+_ion
4 | 10020 | 0.048938 | -0.003685736 | 2 | 2.167883 | 1 | 60 | 150 | Ca2+_ion
4 | 7962 | 0.04951408 | -0.003720537 | 2 | 2.167883 | 1 | 60 | 150 | Ca2+_ion
4 | 6324.6 | 0.04926148 | -0.003557177 | 2 | 2.167883 | 1 | 60 | 150 | Ca2+_ion
4 | 5023.8 | 0.04926693 | -0.003648577 | 2 | 2.167883 | 1 | 60 | 150 | Ca2+_ion
4 | 3991 | 0.05029484 | -0.004503712 | 2 | 2.167883 | 1 | 60 | 150 | Ca2+_ion
4 | 3169.8 | 0.05163507 | -0.005566673 | 2 | 2.167883 | 1 | 60 | 150 | Ca2+_ion
4 | 2517.9 | 0.0529113 | -0.00636472 | 2 | 2.167883 | 1 | 60 | 150 | Ca2+_ion
4 | 2000 | 0.05399597 | -0.006751172 | 2 | 2.167883 | 1 | 60 | 150 | Ca2+_ion
4 | 1588.7 | 0.05498676 | -0.006953166 | 2 | 2.167883 | 1 | 60 | 150 | Ca2+_ion
4 | 1261.9 | 0.05580073 | -0.007059022 | 2 | 2.167883 | 1 | 60 | 150 | Ca2+_ion
4 | 1002.4 | 0.05677466 | -0.007267438 | 2 | 2.167883 | 1 | 60 | 150 | Ca2+_ion
4 | 796.21 | 0.05762572 | -0.007341506 | 2 | 2.167883 | 1 | 60 | 150 | Ca2+_ion
4 | 632.46 | 0.05854019 | -0.007476067 | 2 | 2.167883 | 1 | 60 | 150 | Ca2+_ion
4 | 502.38 | 0.05950344 | -0.007633235 | 2 | 2.167883 | 1 | 60 | 150 | Ca2+_ion
4 | 399.05 | 0.06045661 | -0.007778523 | 2 | 2.167883 | 1 | 60 | 150 | Ca2+_ion
4 | 316.98 | 0.06132518 | -0.007947911 | 2 | 2.167883 | 1 | 60 | 150 | Ca2+_ion
4 | 251.79 | 0.06239043 | -0.008273878 | 2 | 2.167883 | 1 | 60 | 150 | Ca2+_ion
4 | 200 | 0.06322187 | -0.008628082 | 2 | 2.167883 | 1 | 60 | 150 | Ca2+_ion
4 | 158.87 | 0.06412689 | -0.009185449 | 2 | 2.167883 | 1 | 60 | 150 | Ca2+_ion
4 | 126.19 | 0.06496992 | -0.009916186 | 2 | 2.167883 | 1 | 60 | 150 | Ca2+_ion
4 | 100.24 | 0.06592349 | -0.01089484 | 2 | 2.167883 | 1 | 60 | 150 | Ca2+_ion
4 | 79.621 | 0.06702954 | -0.01213375 | 2 | 2.167883 | 1 | 60 | 150 | Ca2+_ion
4 | 63.246 | 0.06828326 | -0.01364736 | 2 | 2.167883 | 1 | 60 | 150 | Ca2+_ion
4 | 50.238 | 0.06985866 | -0.01548791 | 2 | 2.167883 | 1 | 60 | 150 | Ca2+_ion
4 | 39.905 | 0.07172086 | -0.01764802 | 2 | 2.167883 | 1 | 60 | 150 | Ca2+_ion
4 | 31.698 | 0.0739295 | -0.02013319 | 2 | 2.167883 | 1 | 60 | 150 | Ca2+_ion
4 | 25.179 | 0.07675267 | -0.02286405 | 2 | 2.167883 | 1 | 60 | 150 | Ca2+_ion
4 | 20 | 0.08041398 | -0.02569482 | 2 | 2.167883 | 1 | 60 | 150 | Ca2+_ion
4 | 15.887 | 0.08516736 | -0.02846497 | 2 | 2.167883 | 1 | 60 | 150 | Ca2+_ion
4 | 12.619 | 0.08983394 | -0.03222393 | 2 | 2.167883 | 1 | 60 | 150 | Ca2+_ion
4 | 10.024 | 0.09477873 | -0.03612287 | 2 | 2.167883 | 1 | 60 | 150 | Ca2+_ion
4 | 7.9621 | 0.1004576 | -0.04065584 | 2 | 2.167883 | 1 | 60 | 150 | Ca2+_ion
4 | 6.3246 | 0.1072608 | -0.0457202 | 2 | 2.167883 | 1 | 60 | 150 | Ca2+_ion
4 | 5.0238 | 0.1149485 | -0.05104385 | 2 | 2.167883 | 1 | 60 | 150 | Ca2+_ion
4 | 3.9905 | 0.1230736 | -0.05673505 | 2 | 2.167883 | 1 | 60 | 150 | Ca2+_ion
4 | 3.1698 | 0.1325519 | -0.06305025 | 2 | 2.167883 | 1 | 60 | 150 | Ca2+_ion
4 | 2.5179 | 0.1433975 | -0.06952635 | 2 | 2.167883 | 1 | 60 | 150 | Ca2+_ion
4 | 2 | 0.1560098 | -0.07662378 | 2 | 2.167883 | 1 | 60 | 150 | Ca2+_ion
4 | 1.5887 | 0.1703501 | -0.08505932 | 2 | 2.167883 | 1 | 60 | 150 | Ca2+_ion
4 | 1.2619 | 0.1875189 | -0.09377422 | 2 | 2.167883 | 1 | 60 | 150 | Ca2+_ion
4 | 1.0024 | 0.2055856 | -0.1012773 | 2 | 2.167883 | 1 | 60 | 150 | Ca2+_ion
4 | 0.79621 | 0.2169 | -0.1062319 | 2 | 2.167883 | 1 | 60 | 150 | Ca2+_ion
4 | 0.63246 | 0.256861 | -0.1169301 | 2 | 2.167883 | 1 | 60 | 150 | Ca2+_ion
4 | 0.50238 | 0.2838691 | -0.1239116 | 2 | 2.167883 | 1 | 60 | 150 | Ca2+_ion
4 | 0.39905 | 0.3006625 | -0.1234898 | 2 | 2.167883 | 1 | 60 | 150 | Ca2+_ion
4 | 0.31623 | 0.3139694 | -0.119317 | 2 | 2.167883 | 1 | 60 | 150 | Ca2+_ion
4 | 0.25119 | 0.3254088 | -0.1135432 | 2 | 2.167883 | 1 | 60 | 150 | Ca2+_ion
4 | 0.2 | 0.3332415 | -0.1065133 | 2 | 2.167883 | 1 | 60 | 150 | Ca2+_ion
4 | 0.15849 | 0.3416658 | -0.09675665 | 2 | 2.167883 | 1 | 60 | 150 | Ca2+_ion
4 | 0.12619 | 0.3485975 | -0.08443101 | 2 | 2.167883 | 1 | 60 | 150 | Ca2+_ion
4 | 0.1 | 0.3540238 | -0.07164194 | 2 | 2.167883 | 1 | 60 | 150 | Ca2+_ion
4 | 0.079621 | 0.3570619 | -0.05777935 | 2 | 2.167883 | 1 | 60 | 150 | Ca2+_ion
4 | 0.063246 | 0.3606665 | -0.04516963 | 2 | 2.167883 | 1 | 60 | 150 | Ca2+_ion
4 | 0.050238 | 0.3622671 | -0.03164103 | 2 | 2.167883 | 1 | 60 | 150 | Ca2+_ion
4 | 0.039905 | 0.3636593 | -0.02027501 | 2 | 2.167883 | 1 | 60 | 150 | Ca2+_ion
4 | 0.031698 | 0.3629227 | -0.01060268 | 2 | 2.167883 | 1 | 60 | 150 | Ca2+_ion
4 | 0.025179 | 0.3623112 | -0.001814372 | 2 | 2.167883 | 1 | 60 | 150 | Ca2+_ion
4 | 0.02 | 0.361306 | 0.006405446 | 2 | 2.167883 | 1 | 60 | 150 | Ca2+_ion
4 | 0.015887 | 0.3594427 | 0.01212378 | 2 | 2.167883 | 1 | 60 | 150 | Ca2+_ion
4 | 0.012619 | 0.3585111 | 0.01793397 | 2 | 2.167883 | 1 | 60 | 150 | Ca2+_ion
4 | 0.010024 | 0.3557022 | 0.02292504 | 2 | 2.167883 | 1 | 60 | 150 | Ca2+_ion
6 | 20000 | 0.04404241 | -0.002532677 | 2 | 2.160516 | 1 | 60 | 150 | Ca2+_ion
6 | 15890 | 0.0455851 | -0.002790148 | 2 | 2.160516 | 1 | 60 | 150 | Ca2+_ion
6 | 12619 | 0.04769585 | -0.003512894 | 2 | 2.160516 | 1 | 60 | 150 | Ca2+_ion
6 | 10020 | 0.04915249 | -0.003764302 | 2 | 2.160516 | 1 | 60 | 150 | Ca2+_ion
6 | 7962 | 0.04948651 | -0.003722215 | 2 | 2.160516 | 1 | 60 | 150 | Ca2+_ion
6 | 6324.6 | 0.04920108 | -0.003581706 | 2 | 2.160516 | 1 | 60 | 150 | Ca2+_ion
6 | 5023.8 | 0.04935791 | -0.003764855 | 2 | 2.160516 | 1 | 60 | 150 | Ca2+_ion
6 | 3991 | 0.05043221 | -0.004798161 | 2 | 2.160516 | 1 | 60 | 150 | Ca2+_ion
6 | 3169.8 | 0.05173554 | -0.006050891 | 2 | 2.160516 | 1 | 60 | 150 | Ca2+_ion
6 | 2517.9 | 0.05309452 | -0.007010994 | 2 | 2.160516 | 1 | 60 | 150 | Ca2+_ion
6 | 2000 | 0.05428279 | -0.007509282 | 2 | 2.160516 | 1 | 60 | 150 | Ca2+_ion
6 | 1588.7 | 0.05536832 | -0.007762632 | 2 | 2.160516 | 1 | 60 | 150 | Ca2+_ion
6 | 1261.9 | 0.05640797 | -0.007946283 | 2 | 2.160516 | 1 | 60 | 150 | Ca2+_ion
6 | 1002.4 | 0.05738981 | -0.008070746 | 2 | 2.160516 | 1 | 60 | 150 | Ca2+_ion
6 | 796.21 | 0.05837524 | -0.008197874 | 2 | 2.160516 | 1 | 60 | 150 | Ca2+_ion
6 | 632.46 | 0.05935249 | -0.008326932 | 2 | 2.160516 | 1 | 60 | 150 | Ca2+_ion
6 | 502.38 | 0.0603805 | -0.008492378 | 2 | 2.160516 | 1 | 60 | 150 | Ca2+_ion
6 | 399.05 | 0.06143183 | -0.008672473 | 2 | 2.160516 | 1 | 60 | 150 | Ca2+_ion
6 | 316.98 | 0.06252146 | -0.008878106 | 2 | 2.160516 | 1 | 60 | 150 | Ca2+_ion
6 | 251.79 | 0.06347282 | -0.009152909 | 2 | 2.160516 | 1 | 60 | 150 | Ca2+_ion
6 | 200 | 0.06452165 | -0.009553511 | 2 | 2.160516 | 1 | 60 | 150 | Ca2+_ion
6 | 158.87 | 0.06559681 | -0.01006457 | 2 | 2.160516 | 1 | 60 | 150 | Ca2+_ion
6 | 126.19 | 0.06655932 | -0.01071421 | 2 | 2.160516 | 1 | 60 | 150 | Ca2+_ion
6 | 100.24 | 0.0676268 | -0.01163765 | 2 | 2.160516 | 1 | 60 | 150 | Ca2+_ion
6 | 79.621 | 0.06884014 | -0.01283362 | 2 | 2.160516 | 1 | 60 | 150 | Ca2+_ion
6 | 63.246 | 0.0702002 | -0.01430147 | 2 | 2.160516 | 1 | 60 | 150 | Ca2+_ion
6 | 50.238 | 0.07185287 | -0.01605781 | 2 | 2.160516 | 1 | 60 | 150 | Ca2+_ion
6 | 39.905 | 0.07379962 | -0.01812365 | 2 | 2.160516 | 1 | 60 | 150 | Ca2+_ion
6 | 31.698 | 0.07612808 | -0.02053266 | 2 | 2.160516 | 1 | 60 | 150 | Ca2+_ion
6 | 25.179 | 0.07907991 | -0.02321315 | 2 | 2.160516 | 1 | 60 | 150 | Ca2+_ion
6 | 20 | 0.08286482 | -0.02599495 | 2 | 2.160516 | 1 | 60 | 150 | Ca2+_ion
6 | 15.887 | 0.08772423 | -0.02870276 | 2 | 2.160516 | 1 | 60 | 150 | Ca2+_ion
6 | 12.619 | 0.09239998 | -0.03201682 | 2 | 2.160516 | 1 | 60 | 150 | Ca2+_ion
6 | 10.024 | 0.09746234 | -0.03593885 | 2 | 2.160516 | 1 | 60 | 150 | Ca2+_ion
6 | 7.9621 | 0.1032673 | -0.04006637 | 2 | 2.160516 | 1 | 60 | 150 | Ca2+_ion
6 | 6.3246 | 0.1098487 | -0.04465767 | 2 | 2.160516 | 1 | 60 | 150 | Ca2+_ion
6 | 5.0238 | 0.1175003 | -0.0495999 | 2 | 2.160516 | 1 | 60 | 150 | Ca2+_ion
6 | 3.9905 | 0.1258879 | -0.05494188 | 2 | 2.160516 | 1 | 60 | 150 | Ca2+_ion
6 | 3.1698 | 0.1347724 | -0.06064237 | 2 | 2.160516 | 1 | 60 | 150 | Ca2+_ion
6 | 2.5179 | 0.1456214 | -0.06701787 | 2 | 2.160516 | 1 | 60 | 150 | Ca2+_ion
6 | 2 | 0.1570801 | -0.07398614 | 2 | 2.160516 | 1 | 60 | 150 | Ca2+_ion
6 | 1.5887 | 0.1706402 | -0.08156577 | 2 | 2.160516 | 1 | 60 | 150 | Ca2+_ion
6 | 1.2619 | 0.1865807 | -0.0901754 | 2 | 2.160516 | 1 | 60 | 150 | Ca2+_ion
6 | 1.0024 | 0.2050718 | -0.09897251 | 2 | 2.160516 | 1 | 60 | 150 | Ca2+_ion
6 | 0.79621 | 0.2165712 | -0.1035918 | 2 | 2.160516 | 1 | 60 | 150 | Ca2+_ion
6 | 0.63246 | 0.2527297 | -0.1131878 | 2 | 2.160516 | 1 | 60 | 150 | Ca2+_ion
6 | 0.50238 | 0.2808439 | -0.1204772 | 2 | 2.160516 | 1 | 60 | 150 | Ca2+_ion
6 | 0.39905 | 0.2986712 | -0.1219821 | 2 | 2.160516 | 1 | 60 | 150 | Ca2+_ion
6 | 0.31623 | 0.3118334 | -0.119414 | 2 | 2.160516 | 1 | 60 | 150 | Ca2+_ion
6 | 0.25119 | 0.3228994 | -0.1138553 | 2 | 2.160516 | 1 | 60 | 150 | Ca2+_ion
6 | 0.2 | 0.33264 | -0.1048649 | 2 | 2.160516 | 1 | 60 | 150 | Ca2+_ion
6 | 0.15849 | 0.3404981 | -0.0952678 | 2 | 2.160516 | 1 | 60 | 150 | Ca2+_ion
6 | 0.12619 | 0.3476468 | -0.08318801 | 2 | 2.160516 | 1 | 60 | 150 | Ca2+_ion
6 | 0.1 | 0.3533588 | -0.06925323 | 2 | 2.160516 | 1 | 60 | 150 | Ca2+_ion
6 | 0.079621 | 0.3562074 | -0.05634506 | 2 | 2.160516 | 1 | 60 | 150 | Ca2+_ion
6 | 0.063246 | 0.3590411 | -0.04331244 | 2 | 2.160516 | 1 | 60 | 150 | Ca2+_ion
6 | 0.050238 | 0.3618822 | -0.02960147 | 2 | 2.160516 | 1 | 60 | 150 | Ca2+_ion
6 | 0.039905 | 0.361976 | -0.01842776 | 2 | 2.160516 | 1 | 60 | 150 | Ca2+_ion
6 | 0.031698 | 0.3613321 | -0.00853203 | 2 | 2.160516 | 1 | 60 | 150 | Ca2+_ion
6 | 0.025179 | 0.3611725 | -0.0001338486 | 2 | 2.160516 | 1 | 60 | 150 | Ca2+_ion
6 | 0.02 | 0.3586524 | 0.006593214 | 2 | 2.160516 | 1 | 60 | 150 | Ca2+_ion
6 | 0.015887 | 0.3573772 | 0.01231677 | 2 | 2.160516 | 1 | 60 | 150 | Ca2+_ion
6 | 0.012619 | 0.3547132 | 0.01677498 | 2 | 2.160516 | 1 | 60 | 150 | Ca2+_ion
6 | 0.010024 | 0.3538916 | 0.02153095 | 2 | 2.160516 | 1 | 60 | 150 | Ca2+_ion