## Sheet1
Time(h) | Freq | Zreal | Zimag | ppm | mean_voltage | current | temperature | flow | Label
0 | 20000 | 0.04637274 | -0.003243244 | 2 | 2.182563 | 1 | 60 | 150 | Ca2+_ion
0 | 15890 | 0.04856053 | -0.003919906 | 2 | 2.182563 | 1 | 60 | 150 | Ca2+_ion
0 | 12619 | 0.04969203 | -0.004080467 | 2 | 2.182563 | 1 | 60 | 150 | Ca2+_ion
0 | 10020 | 0.04951577 | -0.003643565 | 2 | 2.182563 | 1 | 60 | 150 | Ca2+_ion
0 | 7962 | 0.04948073 | -0.003871742 | 2 | 2.182563 | 1 | 60 | 150 | Ca2+_ion
0 | 6324.6 | 0.04980077 | -0.004837911 | 2 | 2.182563 | 1 | 60 | 150 | Ca2+_ion
0 | 5023.8 | 0.05043025 | -0.00664166 | 2 | 2.182563 | 1 | 60 | 150 | Ca2+_ion
0 | 3991 | 0.0513589 | -0.008666338 | 2 | 2.182563 | 1 | 60 | 150 | Ca2+_ion
0 | 3169.8 | 0.05259653 | -0.01047656 | 2 | 2.182563 | 1 | 60 | 150 | Ca2+_ion
0 | 2517.9 | 0.05417991 | -0.01210508 | 2 | 2.182563 | 1 | 60 | 150 | Ca2+_ion
0 | 2000 | 0.05603585 | -0.01343069 | 2 | 2.182563 | 1 | 60 | 150 | Ca2+_ion
0 | 1588.7 | 0.05808868 | -0.01462895 | 2 | 2.182563 | 1 | 60 | 150 | Ca2+_ion
0 | 1261.9 | 0.06029802 | -0.01562815 | 2 | 2.182563 | 1 | 60 | 150 | Ca2+_ion
0 | 1002.4 | 0.06261316 | -0.01648734 | 2 | 2.182563 | 1 | 60 | 150 | Ca2+_ion
0 | 796.21 | 0.06504203 | -0.01723998 | 2 | 2.182563 | 1 | 60 | 150 | Ca2+_ion
0 | 632.46 | 0.06753239 | -0.01788894 | 2 | 2.182563 | 1 | 60 | 150 | Ca2+_ion
0 | 502.38 | 0.06998514 | -0.018246 | 2 | 2.182563 | 1 | 60 | 150 | Ca2+_ion
0 | 399.05 | 0.07245356 | -0.01863002 | 2 | 2.182563 | 1 | 60 | 150 | Ca2+_ion
0 | 316.98 | 0.07479823 | -0.01885143 | 2 | 2.182563 | 1 | 60 | 150 | Ca2+_ion
0 | 251.79 | 0.07723673 | -0.01918955 | 2 | 2.182563 | 1 | 60 | 150 | Ca2+_ion
0 | 200 | 0.07938598 | -0.0193498 | 2 | 2.182563 | 1 | 60 | 150 | Ca2+_ion
0 | 158.87 | 0.08156721 | -0.01960528 | 2 | 2.182563 | 1 | 60 | 150 | Ca2+_ion
0 | 126.19 | 0.08378198 | -0.01996185 | 2 | 2.182563 | 1 | 60 | 150 | Ca2+_ion
0 | 100.24 | 0.085938 | -0.02040742 | 2 | 2.182563 | 1 | 60 | 150 | Ca2+_ion
0 | 79.621 | 0.08809377 | -0.02097911 | 2 | 2.182563 | 1 | 60 | 150 | Ca2+_ion
0 | 63.246 | 0.09031967 | -0.02173383 | 2 | 2.182563 | 1 | 60 | 150 | Ca2+_ion
0 | 50.238 | 0.09262514 | -0.02264167 | 2 | 2.182563 | 1 | 60 | 150 | Ca2+_ion
0 | 39.905 | 0.09506783 | -0.02386777 | 2 | 2.182563 | 1 | 60 | 150 | Ca2+_ion
0 | 31.698 | 0.09768504 | -0.02541367 | 2 | 2.182563 | 1 | 60 | 150 | Ca2+_ion
0 | 25.179 | 0.1008312 | -0.0271757 | 2 | 2.182563 | 1 | 60 | 150 | Ca2+_ion
0 | 20 | 0.1049893 | -0.0290021 | 2 | 2.182563 | 1 | 60 | 150 | Ca2+_ion
0 | 15.887 | 0.1105894 | -0.03072563 | 2 | 2.182563 | 1 | 60 | 150 | Ca2+_ion
0 | 12.619 | 0.1155754 | -0.03289224 | 2 | 2.182563 | 1 | 60 | 150 | Ca2+_ion
0 | 10.024 | 0.120808 | -0.03529261 | 2 | 2.182563 | 1 | 60 | 150 | Ca2+_ion
0 | 7.9621 | 0.1268562 | -0.03790785 | 2 | 2.182563 | 1 | 60 | 150 | Ca2+_ion
0 | 6.3246 | 0.1334719 | -0.04059814 | 2 | 2.182563 | 1 | 60 | 150 | Ca2+_ion
0 | 5.0238 | 0.1409326 | -0.0430292 | 2 | 2.182563 | 1 | 60 | 150 | Ca2+_ion
0 | 3.9905 | 0.148731 | -0.04592583 | 2 | 2.182563 | 1 | 60 | 150 | Ca2+_ion
0 | 3.1698 | 0.1570456 | -0.04920751 | 2 | 2.182563 | 1 | 60 | 150 | Ca2+_ion
0 | 2.5179 | 0.1654673 | -0.05257891 | 2 | 2.182563 | 1 | 60 | 150 | Ca2+_ion
0 | 2 | 0.1753371 | -0.05651631 | 2 | 2.182563 | 1 | 60 | 150 | Ca2+_ion
0 | 1.5887 | 0.1855173 | -0.06070879 | 2 | 2.182563 | 1 | 60 | 150 | Ca2+_ion
0 | 1.2619 | 0.1976542 | -0.06549489 | 2 | 2.182563 | 1 | 60 | 150 | Ca2+_ion
0 | 1.0024 | 0.2129102 | -0.07105522 | 2 | 2.182563 | 1 | 60 | 150 | Ca2+_ion
0 | 0.79621 | 0.2280758 | -0.07673212 | 2 | 2.182563 | 1 | 60 | 150 | Ca2+_ion
0 | 0.63246 | 0.2455812 | -0.07884582 | 2 | 2.182563 | 1 | 60 | 150 | Ca2+_ion
0 | 0.50238 | 0.2654853 | -0.08287266 | 2 | 2.182563 | 1 | 60 | 150 | Ca2+_ion
0 | 0.39905 | 0.2830184 | -0.08475169 | 2 | 2.182563 | 1 | 60 | 150 | Ca2+_ion
0 | 0.31623 | 0.3039972 | -0.08706123 | 2 | 2.182563 | 1 | 60 | 150 | Ca2+_ion
0 | 0.25119 | 0.3143231 | -0.08280808 | 2 | 2.182563 | 1 | 60 | 150 | Ca2+_ion
0 | 0.2 | 0.3268993 | -0.0764335 | 2 | 2.182563 | 1 | 60 | 150 | Ca2+_ion
0 | 0.15849 | 0.3321975 | -0.06619368 | 2 | 2.182563 | 1 | 60 | 150 | Ca2+_ion
0 | 0.12619 | 0.3394425 | -0.05574669 | 2 | 2.182563 | 1 | 60 | 150 | Ca2+_ion
0 | 0.1 | 0.343475 | -0.04277553 | 2 | 2.182563 | 1 | 60 | 150 | Ca2+_ion
0 | 0.079621 | 0.3472111 | -0.03097661 | 2 | 2.182563 | 1 | 60 | 150 | Ca2+_ion
0 | 0.063246 | 0.3479646 | -0.01767929 | 2 | 2.182563 | 1 | 60 | 150 | Ca2+_ion
0 | 0.050238 | 0.348388 | -0.007573443 | 2 | 2.182563 | 1 | 60 | 150 | Ca2+_ion
0 | 0.039905 | 0.3463406 | 0.002673984 | 2 | 2.182563 | 1 | 60 | 150 | Ca2+_ion
0 | 0.031698 | 0.3431472 | 0.01042771 | 2 | 2.182563 | 1 | 60 | 150 | Ca2+_ion
0 | 0.025179 | 0.34021 | 0.01734657 | 2 | 2.182563 | 1 | 60 | 150 | Ca2+_ion
0 | 0.02 | 0.3362757 | 0.02141639 | 2 | 2.182563 | 1 | 60 | 150 | Ca2+_ion
0 | 0.015887 | 0.3318859 | 0.02502707 | 2 | 2.182563 | 1 | 60 | 150 | Ca2+_ion
0 | 0.012619 | 0.327146 | 0.0261866 | 2 | 2.182563 | 1 | 60 | 150 | Ca2+_ion
0 | 0.010024 | 0.3241948 | 0.02721953 | 2 | 2.182563 | 1 | 60 | 150 | Ca2+_ion
2 | 20000 | -0.01583891 | 0.01761368 | 2 | 2.178344 | 1 | 60 | 150 | Ca2+_ion
2 | 15890 | 0.04784284 | -0.003278711 | 2 | 2.178344 | 1 | 60 | 150 | Ca2+_ion
2 | 12619 | 0.05005301 | -0.004098244 | 2 | 2.178344 | 1 | 60 | 150 | Ca2+_ion
2 | 10020 | 0.050657 | -0.003899217 | 2 | 2.178344 | 1 | 60 | 150 | Ca2+_ion
2 | 7962 | 0.05055291 | -0.003813232 | 2 | 2.178344 | 1 | 60 | 150 | Ca2+_ion
2 | 6324.6 | 0.05017913 | -0.004161513 | 2 | 2.178344 | 1 | 60 | 150 | Ca2+_ion
2 | 5023.8 | 0.05068154 | -0.005938921 | 2 | 2.178344 | 1 | 60 | 150 | Ca2+_ion
2 | 3991 | 0.05150757 | -0.008300514 | 2 | 2.178344 | 1 | 60 | 150 | Ca2+_ion
2 | 3169.8 | 0.05271424 | -0.0105585 | 2 | 2.178344 | 1 | 60 | 150 | Ca2+_ion
2 | 2517.9 | 0.05430582 | -0.0126258 | 2 | 2.178344 | 1 | 60 | 150 | Ca2+_ion
2 | 2000 | 0.05629078 | -0.0143849 | 2 | 2.178344 | 1 | 60 | 150 | Ca2+_ion
2 | 1588.7 | 0.05852158 | -0.01599994 | 2 | 2.178344 | 1 | 60 | 150 | Ca2+_ion
2 | 1261.9 | 0.06100435 | -0.01743821 | 2 | 2.178344 | 1 | 60 | 150 | Ca2+_ion
2 | 1002.4 | 0.06365821 | -0.01870564 | 2 | 2.178344 | 1 | 60 | 150 | Ca2+_ion
2 | 796.21 | 0.06650199 | -0.0198338 | 2 | 2.178344 | 1 | 60 | 150 | Ca2+_ion
2 | 632.46 | 0.06940073 | -0.02081008 | 2 | 2.178344 | 1 | 60 | 150 | Ca2+_ion
2 | 502.38 | 0.07243805 | -0.02156731 | 2 | 2.178344 | 1 | 60 | 150 | Ca2+_ion
2 | 399.05 | 0.07547268 | -0.02219103 | 2 | 2.178344 | 1 | 60 | 150 | Ca2+_ion
2 | 316.98 | 0.07850754 | -0.02271497 | 2 | 2.178344 | 1 | 60 | 150 | Ca2+_ion
2 | 251.79 | 0.08147257 | -0.02305855 | 2 | 2.178344 | 1 | 60 | 150 | Ca2+_ion
2 | 200 | 0.08432114 | -0.02336303 | 2 | 2.178344 | 1 | 60 | 150 | Ca2+_ion
2 | 158.87 | 0.08707943 | -0.02348862 | 2 | 2.178344 | 1 | 60 | 150 | Ca2+_ion
2 | 126.19 | 0.08986715 | -0.02373399 | 2 | 2.178344 | 1 | 60 | 150 | Ca2+_ion
2 | 100.24 | 0.09270066 | -0.02402022 | 2 | 2.178344 | 1 | 60 | 150 | Ca2+_ion
2 | 79.621 | 0.09554538 | -0.02436059 | 2 | 2.178344 | 1 | 60 | 150 | Ca2+_ion
2 | 63.246 | 0.09831792 | -0.02476002 | 2 | 2.178344 | 1 | 60 | 150 | Ca2+_ion
2 | 50.238 | 0.1011087 | -0.02525477 | 2 | 2.178344 | 1 | 60 | 150 | Ca2+_ion
2 | 39.905 | 0.1038118 | -0.02587431 | 2 | 2.178344 | 1 | 60 | 150 | Ca2+_ion
2 | 31.698 | 0.106591 | -0.02671711 | 2 | 2.178344 | 1 | 60 | 150 | Ca2+_ion
2 | 25.179 | 0.1098093 | -0.02775162 | 2 | 2.178344 | 1 | 60 | 150 | Ca2+_ion
2 | 20 | 0.1137983 | -0.02887972 | 2 | 2.178344 | 1 | 60 | 150 | Ca2+_ion
2 | 15.887 | 0.1188819 | -0.03000673 | 2 | 2.178344 | 1 | 60 | 150 | Ca2+_ion
2 | 12.619 | 0.1234713 | -0.03162545 | 2 | 2.178344 | 1 | 60 | 150 | Ca2+_ion
2 | 10.024 | 0.1288119 | -0.03340345 | 2 | 2.178344 | 1 | 60 | 150 | Ca2+_ion
2 | 7.9621 | 0.134044 | -0.03553231 | 2 | 2.178344 | 1 | 60 | 150 | Ca2+_ion
2 | 6.3246 | 0.1399543 | -0.03765965 | 2 | 2.178344 | 1 | 60 | 150 | Ca2+_ion
2 | 5.0238 | 0.1465045 | -0.04002596 | 2 | 2.178344 | 1 | 60 | 150 | Ca2+_ion
2 | 3.9905 | 0.1536498 | -0.0423463 | 2 | 2.178344 | 1 | 60 | 150 | Ca2+_ion
2 | 3.1698 | 0.1616194 | -0.04487216 | 2 | 2.178344 | 1 | 60 | 150 | Ca2+_ion
2 | 2.5179 | 0.1699025 | -0.0479973 | 2 | 2.178344 | 1 | 60 | 150 | Ca2+_ion
2 | 2 | 0.1791238 | -0.05117992 | 2 | 2.178344 | 1 | 60 | 150 | Ca2+_ion
2 | 1.5887 | 0.1885849 | -0.05475906 | 2 | 2.178344 | 1 | 60 | 150 | Ca2+_ion
2 | 1.2619 | 0.2001226 | -0.05879892 | 2 | 2.178344 | 1 | 60 | 150 | Ca2+_ion
2 | 1.0024 | 0.213063 | -0.06371942 | 2 | 2.178344 | 1 | 60 | 150 | Ca2+_ion
2 | 0.79621 | 0.2277617 | -0.06794282 | 2 | 2.178344 | 1 | 60 | 150 | Ca2+_ion
2 | 0.63246 | 0.2435374 | -0.06930084 | 2 | 2.178344 | 1 | 60 | 150 | Ca2+_ion
2 | 0.50238 | 0.2609657 | -0.07268052 | 2 | 2.178344 | 1 | 60 | 150 | Ca2+_ion
2 | 0.39905 | 0.2804117 | -0.07530747 | 2 | 2.178344 | 1 | 60 | 150 | Ca2+_ion
2 | 0.31623 | 0.2994222 | -0.07631065 | 2 | 2.178344 | 1 | 60 | 150 | Ca2+_ion
2 | 0.25119 | 0.3114029 | -0.07438614 | 2 | 2.178344 | 1 | 60 | 150 | Ca2+_ion
2 | 0.2 | 0.3231233 | -0.06836074 | 2 | 2.178344 | 1 | 60 | 150 | Ca2+_ion
2 | 0.15849 | 0.3309135 | -0.05877146 | 2 | 2.178344 | 1 | 60 | 150 | Ca2+_ion
2 | 0.12619 | 0.3381625 | -0.04775231 | 2 | 2.178344 | 1 | 60 | 150 | Ca2+_ion
2 | 0.1 | 0.341798 | -0.03530972 | 2 | 2.178344 | 1 | 60 | 150 | Ca2+_ion
2 | 0.079621 | 0.345018 | -0.0239083 | 2 | 2.178344 | 1 | 60 | 150 | Ca2+_ion
2 | 0.063246 | 0.3453564 | -0.01156648 | 2 | 2.178344 | 1 | 60 | 150 | Ca2+_ion
2 | 0.050238 | 0.3441418 | -0.001880879 | 2 | 2.178344 | 1 | 60 | 150 | Ca2+_ion
2 | 0.039905 | 0.3421889 | 0.009161995 | 2 | 2.178344 | 1 | 60 | 150 | Ca2+_ion
2 | 0.031698 | 0.3389137 | 0.01600203 | 2 | 2.178344 | 1 | 60 | 150 | Ca2+_ion
2 | 0.025179 | 0.3346144 | 0.02287831 | 2 | 2.178344 | 1 | 60 | 150 | Ca2+_ion
2 | 0.02 | 0.3294973 | 0.02578045 | 2 | 2.178344 | 1 | 60 | 150 | Ca2+_ion
2 | 0.015887 | 0.3251939 | 0.02970294 | 2 | 2.178344 | 1 | 60 | 150 | Ca2+_ion
2 | 0.012619 | 0.3210975 | 0.03019328 | 2 | 2.178344 | 1 | 60 | 150 | Ca2+_ion
2 | 0.010024 | 0.3152634 | 0.0314487 | 2 | 2.178344 | 1 | 60 | 150 | Ca2+_ion
4 | 20000 | -0.0008390103 | 0.000338494 | 2 | 2.180266 | 1 | 60 | 150 | Ca2+_ion
4 | 15890 | 0.04857255 | -0.003501959 | 2 | 2.180266 | 1 | 60 | 150 | Ca2+_ion
4 | 12619 | 0.05061381 | -0.00422158 | 2 | 2.180266 | 1 | 60 | 150 | Ca2+_ion
4 | 10020 | 0.05093096 | -0.003804062 | 2 | 2.180266 | 1 | 60 | 150 | Ca2+_ion
4 | 7962 | 0.05058307 | -0.003893874 | 2 | 2.180266 | 1 | 60 | 150 | Ca2+_ion
4 | 6324.6 | 0.05043107 | -0.004717412 | 2 | 2.180266 | 1 | 60 | 150 | Ca2+_ion
4 | 5023.8 | 0.05078367 | -0.006857759 | 2 | 2.180266 | 1 | 60 | 150 | Ca2+_ion
4 | 3991 | 0.0515506 | -0.009291464 | 2 | 2.180266 | 1 | 60 | 150 | Ca2+_ion
4 | 3169.8 | 0.05273499 | -0.01152996 | 2 | 2.180266 | 1 | 60 | 150 | Ca2+_ion
4 | 2517.9 | 0.0544111 | -0.01363866 | 2 | 2.180266 | 1 | 60 | 150 | Ca2+_ion
4 | 2000 | 0.05640856 | -0.0155542 | 2 | 2.180266 | 1 | 60 | 150 | Ca2+_ion
4 | 1588.7 | 0.05877234 | -0.0173214 | 2 | 2.180266 | 1 | 60 | 150 | Ca2+_ion
4 | 1261.9 | 0.06140577 | -0.01902746 | 2 | 2.180266 | 1 | 60 | 150 | Ca2+_ion
4 | 1002.4 | 0.06429429 | -0.02063045 | 2 | 2.180266 | 1 | 60 | 150 | Ca2+_ion
4 | 796.21 | 0.06739862 | -0.02207804 | 2 | 2.180266 | 1 | 60 | 150 | Ca2+_ion
4 | 632.46 | 0.07065798 | -0.02336999 | 2 | 2.180266 | 1 | 60 | 150 | Ca2+_ion
4 | 502.38 | 0.07415976 | -0.02455407 | 2 | 2.180266 | 1 | 60 | 150 | Ca2+_ion
4 | 399.05 | 0.07761312 | -0.02542817 | 2 | 2.180266 | 1 | 60 | 150 | Ca2+_ion
4 | 316.98 | 0.08116691 | -0.02616845 | 2 | 2.180266 | 1 | 60 | 150 | Ca2+_ion
4 | 251.79 | 0.08471181 | -0.02691002 | 2 | 2.180266 | 1 | 60 | 150 | Ca2+_ion
4 | 200 | 0.08831837 | -0.02734295 | 2 | 2.180266 | 1 | 60 | 150 | Ca2+_ion
4 | 158.87 | 0.09193127 | -0.0278223 | 2 | 2.180266 | 1 | 60 | 150 | Ca2+_ion
4 | 126.19 | 0.09535215 | -0.02792739 | 2 | 2.180266 | 1 | 60 | 150 | Ca2+_ion
4 | 100.24 | 0.09869338 | -0.02797206 | 2 | 2.180266 | 1 | 60 | 150 | Ca2+_ion
4 | 79.621 | 0.101951 | -0.02798368 | 2 | 2.180266 | 1 | 60 | 150 | Ca2+_ion
4 | 63.246 | 0.1050265 | -0.02796072 | 2 | 2.180266 | 1 | 60 | 150 | Ca2+_ion
4 | 50.238 | 0.1082012 | -0.02803408 | 2 | 2.180266 | 1 | 60 | 150 | Ca2+_ion
4 | 39.905 | 0.1113672 | -0.02819983 | 2 | 2.180266 | 1 | 60 | 150 | Ca2+_ion
4 | 31.698 | 0.1146804 | -0.02860273 | 2 | 2.180266 | 1 | 60 | 150 | Ca2+_ion
4 | 25.179 | 0.1184856 | -0.02923803 | 2 | 2.180266 | 1 | 60 | 150 | Ca2+_ion
4 | 20 | 0.1228717 | -0.02982275 | 2 | 2.180266 | 1 | 60 | 150 | Ca2+_ion
4 | 15.887 | 0.1279966 | -0.03013386 | 2 | 2.180266 | 1 | 60 | 150 | Ca2+_ion
4 | 12.619 | 0.1317613 | -0.03098999 | 2 | 2.180266 | 1 | 60 | 150 | Ca2+_ion
4 | 10.024 | 0.1367272 | -0.03260549 | 2 | 2.180266 | 1 | 60 | 150 | Ca2+_ion
4 | 7.9621 | 0.1420956 | -0.0340527 | 2 | 2.180266 | 1 | 60 | 150 | Ca2+_ion
4 | 6.3246 | 0.1472652 | -0.03528329 | 2 | 2.180266 | 1 | 60 | 150 | Ca2+_ion
4 | 5.0238 | 0.1533607 | -0.03748622 | 2 | 2.180266 | 1 | 60 | 150 | Ca2+_ion
4 | 3.9905 | 0.1599487 | -0.03963524 | 2 | 2.180266 | 1 | 60 | 150 | Ca2+_ion
4 | 3.1698 | 0.1674314 | -0.04195599 | 2 | 2.180266 | 1 | 60 | 150 | Ca2+_ion
4 | 2.5179 | 0.1751058 | -0.04432861 | 2 | 2.180266 | 1 | 60 | 150 | Ca2+_ion
4 | 2 | 0.1833981 | -0.04713169 | 2 | 2.180266 | 1 | 60 | 150 | Ca2+_ion
4 | 1.5887 | 0.1927872 | -0.04982286 | 2 | 2.180266 | 1 | 60 | 150 | Ca2+_ion
4 | 1.2619 | 0.2031185 | -0.0532833 | 2 | 2.180266 | 1 | 60 | 150 | Ca2+_ion
4 | 1.0024 | 0.2151112 | -0.05683072 | 2 | 2.180266 | 1 | 60 | 150 | Ca2+_ion
4 | 0.79621 | 0.2280513 | -0.06100926 | 2 | 2.180266 | 1 | 60 | 150 | Ca2+_ion
4 | 0.63246 | 0.2426283 | -0.06073583 | 2 | 2.180266 | 1 | 60 | 150 | Ca2+_ion
4 | 0.50238 | 0.2579699 | -0.06254856 | 2 | 2.180266 | 1 | 60 | 150 | Ca2+_ion
4 | 0.39905 | 0.2745653 | -0.06492705 | 2 | 2.180266 | 1 | 60 | 150 | Ca2+_ion
4 | 0.31623 | 0.294204 | -0.06551732 | 2 | 2.180266 | 1 | 60 | 150 | Ca2+_ion
4 | 0.25119 | 0.3085635 | -0.06408846 | 2 | 2.180266 | 1 | 60 | 150 | Ca2+_ion
4 | 0.2 | 0.3190559 | -0.05917107 | 2 | 2.180266 | 1 | 60 | 150 | Ca2+_ion
4 | 0.15849 | 0.3275775 | -0.05089148 | 2 | 2.180266 | 1 | 60 | 150 | Ca2+_ion
4 | 0.12619 | 0.3347748 | -0.04080445 | 2 | 2.180266 | 1 | 60 | 150 | Ca2+_ion
4 | 0.1 | 0.33891 | -0.02849854 | 2 | 2.180266 | 1 | 60 | 150 | Ca2+_ion
4 | 0.079621 | 0.341505 | -0.01671198 | 2 | 2.180266 | 1 | 60 | 150 | Ca2+_ion
4 | 0.063246 | 0.3426788 | -0.004058991 | 2 | 2.180266 | 1 | 60 | 150 | Ca2+_ion
4 | 0.050238 | 0.3399321 | 0.005899178 | 2 | 2.180266 | 1 | 60 | 150 | Ca2+_ion
4 | 0.039905 | 0.3379006 | 0.01646716 | 2 | 2.180266 | 1 | 60 | 150 | Ca2+_ion
4 | 0.031698 | 0.3333146 | 0.02236198 | 2 | 2.180266 | 1 | 60 | 150 | Ca2+_ion
4 | 0.025179 | 0.3287239 | 0.02878148 | 2 | 2.180266 | 1 | 60 | 150 | Ca2+_ion
4 | 0.02 | 0.3229482 | 0.03241785 | 2 | 2.180266 | 1 | 60 | 150 | Ca2+_ion
4 | 0.015887 | 0.3193352 | 0.03426254 | 2 | 2.180266 | 1 | 60 | 150 | Ca2+_ion
4 | 0.012619 | 0.3138395 | 0.0344101 | 2 | 2.180266 | 1 | 60 | 150 | Ca2+_ion
4 | 0.010024 | 0.3078193 | 0.03481104 | 2 | 2.180266 | 1 | 60 | 150 | Ca2+_ion
6 | 20000 | -0.03020202 | -0.008766363 | 2 | 2.179971 | 1 | 60 | 150 | Ca2+_ion
6 | 15890 | 0.04892327 | -0.003693851 | 2 | 2.179971 | 1 | 60 | 150 | Ca2+_ion
6 | 12619 | 0.05088869 | -0.004251153 | 2 | 2.179971 | 1 | 60 | 150 | Ca2+_ion
6 | 10020 | 0.05053184 | -0.003691358 | 2 | 2.179971 | 1 | 60 | 150 | Ca2+_ion
6 | 7962 | 0.05048233 | -0.004235985 | 2 | 2.179971 | 1 | 60 | 150 | Ca2+_ion
6 | 6324.6 | 0.05048796 | -0.005831126 | 2 | 2.179971 | 1 | 60 | 150 | Ca2+_ion
6 | 5023.8 | 0.05077965 | -0.008107906 | 2 | 2.179971 | 1 | 60 | 150 | Ca2+_ion
6 | 3991 | 0.05159488 | -0.0103825 | 2 | 2.179971 | 1 | 60 | 150 | Ca2+_ion
6 | 3169.8 | 0.05282862 | -0.01253702 | 2 | 2.179971 | 1 | 60 | 150 | Ca2+_ion
6 | 2517.9 | 0.05454326 | -0.01461739 | 2 | 2.179971 | 1 | 60 | 150 | Ca2+_ion
6 | 2000 | 0.05663101 | -0.01663013 | 2 | 2.179971 | 1 | 60 | 150 | Ca2+_ion
6 | 1588.7 | 0.05908315 | -0.01854993 | 2 | 2.179971 | 1 | 60 | 150 | Ca2+_ion
6 | 1261.9 | 0.06181073 | -0.02042742 | 2 | 2.179971 | 1 | 60 | 150 | Ca2+_ion
6 | 1002.4 | 0.06489283 | -0.02225977 | 2 | 2.179971 | 1 | 60 | 150 | Ca2+_ion
6 | 796.21 | 0.06822629 | -0.02390632 | 2 | 2.179971 | 1 | 60 | 150 | Ca2+_ion
6 | 632.46 | 0.0718219 | -0.02550116 | 2 | 2.179971 | 1 | 60 | 150 | Ca2+_ion
6 | 502.38 | 0.07552007 | -0.02685537 | 2 | 2.179971 | 1 | 60 | 150 | Ca2+_ion
6 | 399.05 | 0.07945323 | -0.02814446 | 2 | 2.179971 | 1 | 60 | 150 | Ca2+_ion
6 | 316.98 | 0.08341019 | -0.0291053 | 2 | 2.179971 | 1 | 60 | 150 | Ca2+_ion
6 | 251.79 | 0.08746957 | -0.03007357 | 2 | 2.179971 | 1 | 60 | 150 | Ca2+_ion
6 | 200 | 0.09151023 | -0.03067649 | 2 | 2.179971 | 1 | 60 | 150 | Ca2+_ion
6 | 158.87 | 0.09567774 | -0.03137184 | 2 | 2.179971 | 1 | 60 | 150 | Ca2+_ion
6 | 126.19 | 0.09951 | -0.03143492 | 2 | 2.179971 | 1 | 60 | 150 | Ca2+_ion
6 | 100.24 | 0.1034141 | -0.03147373 | 2 | 2.179971 | 1 | 60 | 150 | Ca2+_ion
6 | 79.621 | 0.1073113 | -0.03145674 | 2 | 2.179971 | 1 | 60 | 150 | Ca2+_ion
6 | 63.246 | 0.1109786 | -0.03128534 | 2 | 2.179971 | 1 | 60 | 150 | Ca2+_ion
6 | 50.238 | 0.1147777 | -0.03110731 | 2 | 2.179971 | 1 | 60 | 150 | Ca2+_ion
6 | 39.905 | 0.1184426 | -0.03094356 | 2 | 2.179971 | 1 | 60 | 150 | Ca2+_ion
6 | 31.698 | 0.1219529 | -0.03080446 | 2 | 2.179971 | 1 | 60 | 150 | Ca2+_ion
6 | 25.179 | 0.1259266 | -0.03081796 | 2 | 2.179971 | 1 | 60 | 150 | Ca2+_ion
6 | 20 | 0.1305255 | -0.03063728 | 2 | 2.179971 | 1 | 60 | 150 | Ca2+_ion
6 | 15.887 | 0.1359994 | -0.02999935 | 2 | 2.179971 | 1 | 60 | 150 | Ca2+_ion
6 | 12.619 | 0.1404363 | -0.03045212 | 2 | 2.179971 | 1 | 60 | 150 | Ca2+_ion
6 | 10.024 | 0.1442464 | -0.03111311 | 2 | 2.179971 | 1 | 60 | 150 | Ca2+_ion
6 | 7.9621 | 0.1494414 | -0.03192697 | 2 | 2.179971 | 1 | 60 | 150 | Ca2+_ion
6 | 6.3246 | 0.154266 | -0.03292487 | 2 | 2.179971 | 1 | 60 | 150 | Ca2+_ion
6 | 5.0238 | 0.1600818 | -0.03470827 | 2 | 2.179971 | 1 | 60 | 150 | Ca2+_ion
6 | 3.9905 | 0.1661472 | -0.03602765 | 2 | 2.179971 | 1 | 60 | 150 | Ca2+_ion
6 | 3.1698 | 0.1726564 | -0.03763263 | 2 | 2.179971 | 1 | 60 | 150 | Ca2+_ion
6 | 2.5179 | 0.1794325 | -0.03974222 | 2 | 2.179971 | 1 | 60 | 150 | Ca2+_ion
6 | 2 | 0.1868386 | -0.04197734 | 2 | 2.179971 | 1 | 60 | 150 | Ca2+_ion
6 | 1.5887 | 0.1953588 | -0.04403439 | 2 | 2.179971 | 1 | 60 | 150 | Ca2+_ion
6 | 1.2619 | 0.2047249 | -0.04682221 | 2 | 2.179971 | 1 | 60 | 150 | Ca2+_ion
6 | 1.0024 | 0.2154382 | -0.04991426 | 2 | 2.179971 | 1 | 60 | 150 | Ca2+_ion
6 | 0.79621 | 0.228235 | -0.05255263 | 2 | 2.179971 | 1 | 60 | 150 | Ca2+_ion
6 | 0.63246 | 0.2401274 | -0.05145389 | 2 | 2.179971 | 1 | 60 | 150 | Ca2+_ion
6 | 0.50238 | 0.2536454 | -0.05239442 | 2 | 2.179971 | 1 | 60 | 150 | Ca2+_ion
6 | 0.39905 | 0.2679325 | -0.05342017 | 2 | 2.179971 | 1 | 60 | 150 | Ca2+_ion
6 | 0.31623 | 0.2859649 | -0.054178 | 2 | 2.179971 | 1 | 60 | 150 | Ca2+_ion
6 | 0.25119 | 0.2999224 | -0.05321869 | 2 | 2.179971 | 1 | 60 | 150 | Ca2+_ion
6 | 0.2 | 0.3140628 | -0.05009423 | 2 | 2.179971 | 1 | 60 | 150 | Ca2+_ion
6 | 0.15849 | 0.3225125 | -0.04320463 | 2 | 2.179971 | 1 | 60 | 150 | Ca2+_ion
6 | 0.12619 | 0.3301213 | -0.03326471 | 2 | 2.179971 | 1 | 60 | 150 | Ca2+_ion
6 | 0.1 | 0.3342483 | -0.0225774 | 2 | 2.179971 | 1 | 60 | 150 | Ca2+_ion
6 | 0.079621 | 0.3384169 | -0.01076676 | 2 | 2.179971 | 1 | 60 | 150 | Ca2+_ion
6 | 0.063246 | 0.3369269 | 0.0002927436 | 2 | 2.179971 | 1 | 60 | 150 | Ca2+_ion
6 | 0.050238 | 0.3370809 | 0.0130613 | 2 | 2.179971 | 1 | 60 | 150 | Ca2+_ion
6 | 0.039905 | 0.331933 | 0.0205856 | 2 | 2.179971 | 1 | 60 | 150 | Ca2+_ion
6 | 0.031698 | 0.3304143 | 0.0296842 | 2 | 2.179971 | 1 | 60 | 150 | Ca2+_ion
6 | 0.025179 | 0.3216502 | 0.03266127 | 2 | 2.179971 | 1 | 60 | 150 | Ca2+_ion
6 | 0.02 | 0.3193228 | 0.03867593 | 2 | 2.179971 | 1 | 60 | 150 | Ca2+_ion
6 | 0.015887 | 0.3110489 | 0.03868208 | 2 | 2.179971 | 1 | 60 | 150 | Ca2+_ion
6 | 0.012619 | 0.3084448 | 0.04019433 | 2 | 2.179971 | 1 | 60 | 150 | Ca2+_ion
6 | 0.010024 | 0.3030024 | 0.0390275 | 2 | 2.179971 | 1 | 60 | 150 | Ca2+_ion