## Sheet1
Time(h) | Freq | Zreal | Zimag | ppm | mean_voltage | current | temperature | flow | Label
0 | 19980.47 | 0.0380378 | 0.0210031 | 0 | 1.716978 | 1 | 60 | 150 | no_ion
0 | 15878.91 | 0.0380418 | 0.0166564 | 0 | 1.716978 | 1 | 60 | 150 | no_ion
0 | 12597.66 | 0.0380067 | 0.0131657 | 0 | 1.716978 | 1 | 60 | 150 | no_ion
0 | 10019.53 | 0.038008 | 0.0104353 | 0 | 1.716978 | 1 | 60 | 150 | no_ion
0 | 7928.241 | 0.038034 | 0.0081841 | 0 | 1.716978 | 1 | 60 | 150 | no_ion
0 | 6307.871 | 0.0380492 | 0.0064364 | 0 | 1.716978 | 1 | 60 | 150 | no_ion
0 | 5034.722 | 0.0380573 | 0.0050473 | 0 | 1.716978 | 1 | 60 | 150 | no_ion
0 | 3993.056 | 0.0380915 | 0.0038996 | 0 | 1.716978 | 1 | 60 | 150 | no_ion
0 | 3144.055 | 0.0381367 | 0.0029496 | 0 | 1.716978 | 1 | 60 | 150 | no_ion
0 | 2519.531 | 0.0381686 | 0.0022314 | 0 | 1.716978 | 1 | 60 | 150 | no_ion
0 | 2000.762 | 0.0382277 | 0.0016189 | 0 | 1.716978 | 1 | 60 | 150 | no_ion
0 | 1580.669 | 0.0382903 | 0.0010977 | 0 | 1.716978 | 1 | 60 | 150 | no_ion
0 | 1253.634 | 0.0383675 | 0.0006767 | 0 | 1.716978 | 1 | 60 | 150 | no_ion
0 | 1000.702 | 0.0384364 | 0.0003247 | 0 | 1.716978 | 1 | 60 | 150 | no_ion
0 | 790.0281 | 0.0385231 | 1.108166e-06 | 0 | 1.716978 | 1 | 60 | 150 | no_ion
0 | 628.811 | 0.0386143 | -0.0002731 | 0 | 1.716978 | 1 | 60 | 150 | no_ion
0 | 502.2321 | 0.0387236 | -0.0005119 | 0 | 1.716978 | 1 | 60 | 150 | no_ion
0 | 400.1524 | 0.0388325 | -0.0007662 | 0 | 1.716978 | 1 | 60 | 150 | no_ion
0 | 315.5048 | 0.0390039 | -0.0010306 | 0 | 1.716978 | 1 | 60 | 150 | no_ion
0 | 252.0161 | 0.0391469 | -0.0012872 | 0 | 1.716978 | 1 | 60 | 150 | no_ion
0 | 200.3205 | 0.0393503 | -0.0015681 | 0 | 1.716978 | 1 | 60 | 150 | no_ion
0 | 158.0056 | 0.0396145 | -0.0018713 | 0 | 1.716978 | 1 | 60 | 150 | no_ion
0 | 125.558 | 0.0398947 | -0.0021731 | 0 | 1.716978 | 1 | 60 | 150 | no_ion
0 | 99.734 | 0.0402777 | -0.0024835 | 0 | 1.716978 | 1 | 60 | 150 | no_ion
0 | 79.44915 | 0.040729 | -0.0027729 | 0 | 1.716978 | 1 | 60 | 150 | no_ion
0 | 62.91946 | 0.0412904 | -0.0030378 | 0 | 1.716978 | 1 | 60 | 150 | no_ion
0 | 49.86702 | 0.0418993 | -0.0032303 | 0 | 1.716978 | 1 | 60 | 150 | no_ion
0 | 38.42213 | 0.0426128 | -0.003357 | 0 | 1.716978 | 1 | 60 | 150 | no_ion
0 | 31.25 | 0.0431959 | -0.0033714 | 0 | 1.716978 | 1 | 60 | 150 | no_ion
0 | 24.93351 | 0.0438263 | -0.003299 | 0 | 1.716978 | 1 | 60 | 150 | no_ion
0 | 20.03205 | 0.0443757 | -0.0031672 | 0 | 1.716978 | 1 | 60 | 150 | no_ion
0 | 15.625 | 0.0449365 | -0.0029728 | 0 | 1.716978 | 1 | 60 | 150 | no_ion
0 | 12.46675 | 0.0454258 | -0.0027789 | 0 | 1.716978 | 1 | 60 | 150 | no_ion
0 | 9.9734 | 0.0458077 | -0.0025693 | 0 | 1.716978 | 1 | 60 | 150 | no_ion
0 | 7.971939 | 0.0461667 | -0.0023904 | 0 | 1.716978 | 1 | 60 | 150 | no_ion
0 | 6.351626 | 0.0464404 | -0.0022088 | 0 | 1.716978 | 1 | 60 | 150 | no_ion
0 | 5.013369 | 0.0467092 | -0.0020474 | 0 | 1.716978 | 1 | 60 | 150 | no_ion
0 | 3.985969 | 0.046976 | -0.0019156 | 0 | 1.716978 | 1 | 60 | 150 | no_ion
0 | 3.175813 | 0.0472248 | -0.0017821 | 0 | 1.716978 | 1 | 60 | 150 | no_ion
0 | 2.516103 | 0.0474761 | -0.0016939 | 0 | 1.716978 | 1 | 60 | 150 | no_ion
0 | 1.99553 | 0.0476599 | -0.0016123 | 0 | 1.716978 | 1 | 60 | 150 | no_ion
0 | 1.587906 | 0.0478509 | -0.0014685 | 0 | 1.716978 | 1 | 60 | 150 | no_ion
0 | 1.258052 | 0.0480325 | -0.0014801 | 0 | 1.716978 | 1 | 60 | 150 | no_ion
0 | 0.997765 | 0.0482883 | -0.0012724 | 0 | 1.716978 | 1 | 60 | 150 | no_ion
0 | 0.7927448 | 0.0485206 | -0.0011178 | 0 | 1.716978 | 1 | 60 | 150 | no_ion
0 | 0.6290258 | 0.0486429 | -0.0011023 | 0 | 1.716978 | 1 | 60 | 150 | no_ion
0 | 0.4988825 | 0.0487851 | -0.0010449 | 0 | 1.716978 | 1 | 60 | 150 | no_ion
0 | 0.3985969 | 0.049038 | -0.0010678 | 0 | 1.716978 | 1 | 60 | 150 | no_ion
0 | 0.316723 | 0.0489829 | -0.0009257 | 0 | 1.716978 | 1 | 60 | 150 | no_ion
0 | 0.2514753 | 0.0491847 | -0.00093 | 0 | 1.716978 | 1 | 60 | 150 | no_ion
0 | 0.1999787 | 0.0493027 | -0.0008582 | 0 | 1.716978 | 1 | 60 | 150 | no_ion
0 | 0.1587906 | 0.0493564 | -0.0007704 | 0 | 1.716978 | 1 | 60 | 150 | no_ion
0 | 0.1260081 | 0.0494504 | -0.0006111 | 0 | 1.716978 | 1 | 60 | 150 | no_ion
0 | 0.1001603 | 0.0496576 | -0.0006018 | 0 | 1.716978 | 1 | 60 | 150 | no_ion
0 | 0.0795031 | 0.0495076 | -0.0004796 | 0 | 1.716978 | 1 | 60 | 150 | no_ion
0 | 0.0631398 | 0.0498261 | -0.0005941 | 0 | 1.716978 | 1 | 60 | 150 | no_ion
0 | 0.050123 | 0.0501079 | -0.0004976 | 0 | 1.716978 | 1 | 60 | 150 | no_ion
0 | 0.0398326 | 0.0499212 | -0.0004848 | 0 | 1.716978 | 1 | 60 | 150 | no_ion
0 | 0.0316381 | 0.0498295 | -0.0001341 | 0 | 1.716978 | 1 | 60 | 150 | no_ion
0 | 0.025126 | 0.0500511 | -0.0001395 | 0 | 1.716978 | 1 | 60 | 150 | no_ion
0 | 0.019957 | 0.0500588 | 8.363096e-05 | 0 | 1.716978 | 1 | 60 | 150 | no_ion
0 | 0.015849 | 0.0500019 | -0.0002565 | 0 | 1.716978 | 1 | 60 | 150 | no_ion
0 | 0.01259 | 0.0498955 | -0.0001557 | 0 | 1.716978 | 1 | 60 | 150 | no_ion
0 | 0.0100006 | 0.0498719 | -0.0001733 | 0 | 1.716978 | 1 | 60 | 150 | no_ion
2 | 19980.47 | 0.0379838 | 0.0210059 | 0 | 1.717497 | 1 | 60 | 150 | no_ion
2 | 15878.91 | 0.0379997 | 0.0166563 | 0 | 1.717497 | 1 | 60 | 150 | no_ion
2 | 12597.66 | 0.0380002 | 0.0131647 | 0 | 1.717497 | 1 | 60 | 150 | no_ion
2 | 10019.53 | 0.0379881 | 0.0104294 | 0 | 1.717497 | 1 | 60 | 150 | no_ion
2 | 7928.241 | 0.0380552 | 0.0081735 | 0 | 1.717497 | 1 | 60 | 150 | no_ion
2 | 6307.871 | 0.0380294 | 0.0064357 | 0 | 1.717497 | 1 | 60 | 150 | no_ion
2 | 5034.722 | 0.038059 | 0.0050454 | 0 | 1.717497 | 1 | 60 | 150 | no_ion
2 | 3993.056 | 0.0380786 | 0.0038986 | 0 | 1.717497 | 1 | 60 | 150 | no_ion
2 | 3144.055 | 0.0381288 | 0.0029481 | 0 | 1.717497 | 1 | 60 | 150 | no_ion
2 | 2519.531 | 0.0381675 | 0.0022322 | 0 | 1.717497 | 1 | 60 | 150 | no_ion
2 | 2000.762 | 0.0382364 | 0.0016187 | 0 | 1.717497 | 1 | 60 | 150 | no_ion
2 | 1580.669 | 0.0383051 | 0.001103 | 0 | 1.717497 | 1 | 60 | 150 | no_ion
2 | 1253.634 | 0.0383674 | 0.0006785 | 0 | 1.717497 | 1 | 60 | 150 | no_ion
2 | 1000.702 | 0.0384481 | 0.0003267 | 0 | 1.717497 | 1 | 60 | 150 | no_ion
2 | 790.0281 | 0.0385271 | 5.690986e-06 | 0 | 1.717497 | 1 | 60 | 150 | no_ion
2 | 628.811 | 0.0386487 | -0.0002669 | 0 | 1.717497 | 1 | 60 | 150 | no_ion
2 | 502.2321 | 0.0387585 | -0.0005082 | 0 | 1.717497 | 1 | 60 | 150 | no_ion
2 | 400.1524 | 0.0388276 | -0.00076 | 0 | 1.717497 | 1 | 60 | 150 | no_ion
2 | 315.5048 | 0.0389892 | -0.001027 | 0 | 1.717497 | 1 | 60 | 150 | no_ion
2 | 252.0161 | 0.0391551 | -0.0012868 | 0 | 1.717497 | 1 | 60 | 150 | no_ion
2 | 200.3205 | 0.0393536 | -0.001558 | 0 | 1.717497 | 1 | 60 | 150 | no_ion
2 | 158.0056 | 0.0396045 | -0.0018671 | 0 | 1.717497 | 1 | 60 | 150 | no_ion
2 | 125.558 | 0.0398975 | -0.0021716 | 0 | 1.717497 | 1 | 60 | 150 | no_ion
2 | 99.734 | 0.0402631 | -0.0024735 | 0 | 1.717497 | 1 | 60 | 150 | no_ion
2 | 79.44915 | 0.0407208 | -0.0027667 | 0 | 1.717497 | 1 | 60 | 150 | no_ion
2 | 62.91946 | 0.0412355 | -0.0030321 | 0 | 1.717497 | 1 | 60 | 150 | no_ion
2 | 49.86702 | 0.0418734 | -0.0032247 | 0 | 1.717497 | 1 | 60 | 150 | no_ion
2 | 38.42213 | 0.0426154 | -0.0033469 | 0 | 1.717497 | 1 | 60 | 150 | no_ion
2 | 31.25 | 0.0431708 | -0.0033656 | 0 | 1.717497 | 1 | 60 | 150 | no_ion
2 | 24.93351 | 0.0437989 | -0.0032963 | 0 | 1.717497 | 1 | 60 | 150 | no_ion
2 | 20.03205 | 0.0443585 | -0.0031693 | 0 | 1.717497 | 1 | 60 | 150 | no_ion
2 | 15.625 | 0.0449225 | -0.0029695 | 0 | 1.717497 | 1 | 60 | 150 | no_ion
2 | 12.46675 | 0.0453922 | -0.0027699 | 0 | 1.717497 | 1 | 60 | 150 | no_ion
2 | 9.9734 | 0.0457526 | -0.0025814 | 0 | 1.717497 | 1 | 60 | 150 | no_ion
2 | 7.971939 | 0.0461222 | -0.002393 | 0 | 1.717497 | 1 | 60 | 150 | no_ion
2 | 6.351626 | 0.0464281 | -0.0022073 | 0 | 1.717497 | 1 | 60 | 150 | no_ion
2 | 5.013369 | 0.0467186 | -0.0020624 | 0 | 1.717497 | 1 | 60 | 150 | no_ion
2 | 3.985969 | 0.0469517 | -0.0019184 | 0 | 1.717497 | 1 | 60 | 150 | no_ion
2 | 3.175813 | 0.0471746 | -0.0018032 | 0 | 1.717497 | 1 | 60 | 150 | no_ion
2 | 2.516103 | 0.0474617 | -0.0017195 | 0 | 1.717497 | 1 | 60 | 150 | no_ion
2 | 1.99553 | 0.0476517 | -0.0016056 | 0 | 1.717497 | 1 | 60 | 150 | no_ion
2 | 1.587906 | 0.047838 | -0.0015353 | 0 | 1.717497 | 1 | 60 | 150 | no_ion
2 | 1.258052 | 0.048035 | -0.0013611 | 0 | 1.717497 | 1 | 60 | 150 | no_ion
2 | 0.997765 | 0.0483063 | -0.0012966 | 0 | 1.717497 | 1 | 60 | 150 | no_ion
2 | 0.7927448 | 0.0484217 | -0.001184 | 0 | 1.717497 | 1 | 60 | 150 | no_ion
2 | 0.6290258 | 0.0488061 | -0.001238 | 0 | 1.717497 | 1 | 60 | 150 | no_ion
2 | 0.4988825 | 0.0487875 | -0.0012232 | 0 | 1.717497 | 1 | 60 | 150 | no_ion
2 | 0.3985969 | 0.0490325 | -0.0010583 | 0 | 1.717497 | 1 | 60 | 150 | no_ion
2 | 0.316723 | 0.0488928 | -0.0010559 | 0 | 1.717497 | 1 | 60 | 150 | no_ion
2 | 0.2514753 | 0.0490114 | -0.0009226 | 0 | 1.717497 | 1 | 60 | 150 | no_ion
2 | 0.1999787 | 0.049285 | -0.0008878 | 0 | 1.717497 | 1 | 60 | 150 | no_ion
2 | 0.1587906 | 0.0495175 | -0.000866 | 0 | 1.717497 | 1 | 60 | 150 | no_ion
2 | 0.1260081 | 0.0495951 | -0.0008003 | 0 | 1.717497 | 1 | 60 | 150 | no_ion
2 | 0.1001603 | 0.0496297 | -0.0007429 | 0 | 1.717497 | 1 | 60 | 150 | no_ion
2 | 0.0795031 | 0.04965 | -0.0004729 | 0 | 1.717497 | 1 | 60 | 150 | no_ion
2 | 0.0631398 | 0.0498272 | -0.0006184 | 0 | 1.717497 | 1 | 60 | 150 | no_ion
2 | 0.050123 | 0.0498886 | -0.0005202 | 0 | 1.717497 | 1 | 60 | 150 | no_ion
2 | 0.0398326 | 0.049948 | -0.0003953 | 0 | 1.717497 | 1 | 60 | 150 | no_ion
2 | 0.0316381 | 0.049847 | -0.0002249 | 0 | 1.717497 | 1 | 60 | 150 | no_ion
2 | 0.025126 | 0.0499446 | -0.0002555 | 0 | 1.717497 | 1 | 60 | 150 | no_ion
2 | 0.019957 | 0.0498465 | -0.0001725 | 0 | 1.717497 | 1 | 60 | 150 | no_ion
2 | 0.015849 | 0.0498365 | -0.0001552 | 0 | 1.717497 | 1 | 60 | 150 | no_ion
2 | 0.01259 | 0.0498898 | 3.375014e-05 | 0 | 1.717497 | 1 | 60 | 150 | no_ion
2 | 0.0100006 | 0.0499695 | -3.09668e-05 | 0 | 1.717497 | 1 | 60 | 150 | no_ion
4 | 19980.47 | 0.037934 | 0.0209929 | 0 | 1.717996 | 1 | 60 | 150 | no_ion
4 | 15878.91 | 0.0379438 | 0.016645 | 0 | 1.717996 | 1 | 60 | 150 | no_ion
4 | 12597.66 | 0.0379246 | 0.0131691 | 0 | 1.717996 | 1 | 60 | 150 | no_ion
4 | 10019.53 | 0.0379336 | 0.0104277 | 0 | 1.717996 | 1 | 60 | 150 | no_ion
4 | 7928.241 | 0.0379858 | 0.0081817 | 0 | 1.717996 | 1 | 60 | 150 | no_ion
4 | 6307.871 | 0.0379887 | 0.0064418 | 0 | 1.717996 | 1 | 60 | 150 | no_ion
4 | 5034.722 | 0.03803 | 0.0050453 | 0 | 1.717996 | 1 | 60 | 150 | no_ion
4 | 3993.056 | 0.0380503 | 0.0038958 | 0 | 1.717996 | 1 | 60 | 150 | no_ion
4 | 3144.055 | 0.0380689 | 0.0029469 | 0 | 1.717996 | 1 | 60 | 150 | no_ion
4 | 2519.531 | 0.0381226 | 0.0022319 | 0 | 1.717996 | 1 | 60 | 150 | no_ion
4 | 2000.762 | 0.0381681 | 0.0016224 | 0 | 1.717996 | 1 | 60 | 150 | no_ion
4 | 1580.669 | 0.0382561 | 0.001104 | 0 | 1.717996 | 1 | 60 | 150 | no_ion
4 | 1253.634 | 0.0383226 | 0.0006798 | 0 | 1.717996 | 1 | 60 | 150 | no_ion
4 | 1000.702 | 0.0383867 | 0.0003235 | 0 | 1.717996 | 1 | 60 | 150 | no_ion
4 | 790.0281 | 0.0384929 | 1.007631e-05 | 0 | 1.717996 | 1 | 60 | 150 | no_ion
4 | 628.811 | 0.038581 | -0.000264 | 0 | 1.717996 | 1 | 60 | 150 | no_ion
4 | 502.2321 | 0.0387112 | -0.0005031 | 0 | 1.717996 | 1 | 60 | 150 | no_ion
4 | 400.1524 | 0.0388335 | -0.000758 | 0 | 1.717996 | 1 | 60 | 150 | no_ion
4 | 315.5048 | 0.038961 | -0.0010218 | 0 | 1.717996 | 1 | 60 | 150 | no_ion
4 | 252.0161 | 0.0391327 | -0.0012797 | 0 | 1.717996 | 1 | 60 | 150 | no_ion
4 | 200.3205 | 0.0392932 | -0.001559 | 0 | 1.717996 | 1 | 60 | 150 | no_ion
4 | 158.0056 | 0.03954 | -0.0018604 | 0 | 1.717996 | 1 | 60 | 150 | no_ion
4 | 125.558 | 0.0398475 | -0.0021636 | 0 | 1.717996 | 1 | 60 | 150 | no_ion
4 | 99.734 | 0.040221 | -0.0024746 | 0 | 1.717996 | 1 | 60 | 150 | no_ion
4 | 79.44915 | 0.040695 | -0.0027645 | 0 | 1.717996 | 1 | 60 | 150 | no_ion
4 | 62.91946 | 0.0411928 | -0.0030267 | 0 | 1.717996 | 1 | 60 | 150 | no_ion
4 | 49.86702 | 0.0418048 | -0.0032227 | 0 | 1.717996 | 1 | 60 | 150 | no_ion
4 | 38.42213 | 0.0425469 | -0.0033462 | 0 | 1.717996 | 1 | 60 | 150 | no_ion
4 | 31.25 | 0.0431264 | -0.0033604 | 0 | 1.717996 | 1 | 60 | 150 | no_ion
4 | 24.93351 | 0.0437527 | -0.0032876 | 0 | 1.717996 | 1 | 60 | 150 | no_ion
4 | 20.03205 | 0.0443193 | -0.0031669 | 0 | 1.717996 | 1 | 60 | 150 | no_ion
4 | 15.625 | 0.044894 | -0.0029736 | 0 | 1.717996 | 1 | 60 | 150 | no_ion
4 | 12.46675 | 0.0453519 | -0.0027718 | 0 | 1.717996 | 1 | 60 | 150 | no_ion
4 | 9.9734 | 0.0457246 | -0.0025813 | 0 | 1.717996 | 1 | 60 | 150 | no_ion
4 | 7.971939 | 0.0460462 | -0.002391 | 0 | 1.717996 | 1 | 60 | 150 | no_ion
4 | 6.351626 | 0.0463824 | -0.0022362 | 0 | 1.717996 | 1 | 60 | 150 | no_ion
4 | 5.013369 | 0.0466698 | -0.0020662 | 0 | 1.717996 | 1 | 60 | 150 | no_ion
4 | 3.985969 | 0.0469605 | -0.0018993 | 0 | 1.717996 | 1 | 60 | 150 | no_ion
4 | 3.175813 | 0.0472175 | -0.0018302 | 0 | 1.717996 | 1 | 60 | 150 | no_ion
4 | 2.516103 | 0.0474121 | -0.0017186 | 0 | 1.717996 | 1 | 60 | 150 | no_ion
4 | 1.99553 | 0.0476803 | -0.001571 | 0 | 1.717996 | 1 | 60 | 150 | no_ion
4 | 1.587906 | 0.0479134 | -0.0015184 | 0 | 1.717996 | 1 | 60 | 150 | no_ion
4 | 1.258052 | 0.0481619 | -0.001555 | 0 | 1.717996 | 1 | 60 | 150 | no_ion
4 | 0.997765 | 0.0482018 | -0.0013863 | 0 | 1.717996 | 1 | 60 | 150 | no_ion
4 | 0.7927448 | 0.0483351 | -0.0013368 | 0 | 1.717996 | 1 | 60 | 150 | no_ion
4 | 0.6290258 | 0.0486059 | -0.0012027 | 0 | 1.717996 | 1 | 60 | 150 | no_ion
4 | 0.4988825 | 0.0485807 | -0.0009098 | 0 | 1.717996 | 1 | 60 | 150 | no_ion
4 | 0.3985969 | 0.0489146 | -0.0011678 | 0 | 1.717996 | 1 | 60 | 150 | no_ion
4 | 0.316723 | 0.0491573 | -0.0009293 | 0 | 1.717996 | 1 | 60 | 150 | no_ion
4 | 0.2514753 | 0.0491951 | -0.0010741 | 0 | 1.717996 | 1 | 60 | 150 | no_ion
4 | 0.1999787 | 0.0492801 | -0.0007336 | 0 | 1.717996 | 1 | 60 | 150 | no_ion
4 | 0.1587906 | 0.0494698 | -0.0009978 | 0 | 1.717996 | 1 | 60 | 150 | no_ion
4 | 0.1260081 | 0.0494864 | -0.0005692 | 0 | 1.717996 | 1 | 60 | 150 | no_ion
4 | 0.1001603 | 0.0495625 | -0.0007175 | 0 | 1.717996 | 1 | 60 | 150 | no_ion
4 | 0.0795031 | 0.0495491 | -0.0004865 | 0 | 1.717996 | 1 | 60 | 150 | no_ion
4 | 0.0631398 | 0.0495244 | -0.0005933 | 0 | 1.717996 | 1 | 60 | 150 | no_ion
4 | 0.050123 | 0.0497175 | -0.0003882 | 0 | 1.717996 | 1 | 60 | 150 | no_ion
4 | 0.0398326 | 0.0497798 | -0.0004049 | 0 | 1.717996 | 1 | 60 | 150 | no_ion
4 | 0.0316381 | 0.0499742 | -0.0002479 | 0 | 1.717996 | 1 | 60 | 150 | no_ion
4 | 0.025126 | 0.0498483 | -0.0002637 | 0 | 1.717996 | 1 | 60 | 150 | no_ion
4 | 0.019957 | 0.0498927 | -0.0001345 | 0 | 1.717996 | 1 | 60 | 150 | no_ion
4 | 0.015849 | 0.0499958 | -0.0002479 | 0 | 1.717996 | 1 | 60 | 150 | no_ion
4 | 0.01259 | 0.0498504 | -9.68e-05 | 0 | 1.717996 | 1 | 60 | 150 | no_ion
4 | 0.0100006 | 0.0500409 | -0.0001528 | 0 | 1.717996 | 1 | 60 | 150 | no_ion
6 | 19980.47 | 0.0379227 | 0.0209916 | 0 | 1.718061 | 1 | 60 | 150 | no_ion
6 | 15878.91 | 0.0379177 | 0.0166482 | 0 | 1.718061 | 1 | 60 | 150 | no_ion
6 | 12597.66 | 0.0378929 | 0.013191 | 0 | 1.718061 | 1 | 60 | 150 | no_ion
6 | 10019.53 | 0.0378743 | 0.0104256 | 0 | 1.718061 | 1 | 60 | 150 | no_ion
6 | 7928.241 | 0.0379089 | 0.0081868 | 0 | 1.718061 | 1 | 60 | 150 | no_ion
6 | 6307.871 | 0.0379039 | 0.006437 | 0 | 1.718061 | 1 | 60 | 150 | no_ion
6 | 5034.722 | 0.0379709 | 0.005043 | 0 | 1.718061 | 1 | 60 | 150 | no_ion
6 | 3993.056 | 0.0379833 | 0.0038988 | 0 | 1.718061 | 1 | 60 | 150 | no_ion
6 | 3144.055 | 0.0380051 | 0.0029466 | 0 | 1.718061 | 1 | 60 | 150 | no_ion
6 | 2519.531 | 0.0380584 | 0.0022324 | 0 | 1.718061 | 1 | 60 | 150 | no_ion
6 | 2000.762 | 0.0381368 | 0.0016197 | 0 | 1.718061 | 1 | 60 | 150 | no_ion
6 | 1580.669 | 0.038158 | 0.0011043 | 0 | 1.718061 | 1 | 60 | 150 | no_ion
6 | 1253.634 | 0.0382328 | 0.000682 | 0 | 1.718061 | 1 | 60 | 150 | no_ion
6 | 1000.702 | 0.0383228 | 0.0003263 | 0 | 1.718061 | 1 | 60 | 150 | no_ion
6 | 790.0281 | 0.0383928 | 6.254502e-06 | 0 | 1.718061 | 1 | 60 | 150 | no_ion
6 | 628.811 | 0.0385215 | -0.0002646 | 0 | 1.718061 | 1 | 60 | 150 | no_ion
6 | 502.2321 | 0.038607 | -0.000509 | 0 | 1.718061 | 1 | 60 | 150 | no_ion
6 | 400.1524 | 0.0386824 | -0.0007542 | 0 | 1.718061 | 1 | 60 | 150 | no_ion
6 | 315.5048 | 0.0388708 | -0.0010196 | 0 | 1.718061 | 1 | 60 | 150 | no_ion
6 | 252.0161 | 0.0390464 | -0.0012794 | 0 | 1.718061 | 1 | 60 | 150 | no_ion
6 | 200.3205 | 0.0392487 | -0.0015541 | 0 | 1.718061 | 1 | 60 | 150 | no_ion
6 | 158.0056 | 0.0394759 | -0.0018553 | 0 | 1.718061 | 1 | 60 | 150 | no_ion
6 | 125.558 | 0.0398043 | -0.0021618 | 0 | 1.718061 | 1 | 60 | 150 | no_ion
6 | 99.734 | 0.0401698 | -0.0024698 | 0 | 1.718061 | 1 | 60 | 150 | no_ion
6 | 79.44915 | 0.0406219 | -0.0027567 | 0 | 1.718061 | 1 | 60 | 150 | no_ion
6 | 62.91946 | 0.0411096 | -0.0030208 | 0 | 1.718061 | 1 | 60 | 150 | no_ion
6 | 49.86702 | 0.0417541 | -0.0032184 | 0 | 1.718061 | 1 | 60 | 150 | no_ion
6 | 38.42213 | 0.0424666 | -0.0033432 | 0 | 1.718061 | 1 | 60 | 150 | no_ion
6 | 31.25 | 0.0430644 | -0.0033611 | 0 | 1.718061 | 1 | 60 | 150 | no_ion
6 | 24.93351 | 0.0436896 | -0.0032926 | 0 | 1.718061 | 1 | 60 | 150 | no_ion
6 | 20.03205 | 0.0442229 | -0.0031702 | 0 | 1.718061 | 1 | 60 | 150 | no_ion
6 | 15.625 | 0.0448014 | -0.0029752 | 0 | 1.718061 | 1 | 60 | 150 | no_ion
6 | 12.46675 | 0.0452645 | -0.0027718 | 0 | 1.718061 | 1 | 60 | 150 | no_ion
6 | 9.9734 | 0.0456177 | -0.0025844 | 0 | 1.718061 | 1 | 60 | 150 | no_ion
6 | 7.971939 | 0.0459669 | -0.0023969 | 0 | 1.718061 | 1 | 60 | 150 | no_ion
6 | 6.351626 | 0.0462859 | -0.0022113 | 0 | 1.718061 | 1 | 60 | 150 | no_ion
6 | 5.013369 | 0.0465677 | -0.0020576 | 0 | 1.718061 | 1 | 60 | 150 | no_ion
6 | 3.985969 | 0.0468844 | -0.0019251 | 0 | 1.718061 | 1 | 60 | 150 | no_ion
6 | 3.175813 | 0.047099 | -0.0018138 | 0 | 1.718061 | 1 | 60 | 150 | no_ion
6 | 2.516103 | 0.047261 | -0.001744 | 0 | 1.718061 | 1 | 60 | 150 | no_ion
6 | 1.99553 | 0.0475207 | -0.0016315 | 0 | 1.718061 | 1 | 60 | 150 | no_ion
6 | 1.587906 | 0.0477754 | -0.0014998 | 0 | 1.718061 | 1 | 60 | 150 | no_ion
6 | 1.258052 | 0.0480254 | -0.0014821 | 0 | 1.718061 | 1 | 60 | 150 | no_ion
6 | 0.997765 | 0.0481269 | -0.0012573 | 0 | 1.718061 | 1 | 60 | 150 | no_ion
6 | 0.7927448 | 0.0483667 | -0.0012182 | 0 | 1.718061 | 1 | 60 | 150 | no_ion
6 | 0.6290258 | 0.048423 | -0.0011525 | 0 | 1.718061 | 1 | 60 | 150 | no_ion
6 | 0.4988825 | 0.0486057 | -0.0011548 | 0 | 1.718061 | 1 | 60 | 150 | no_ion
6 | 0.3985969 | 0.0488644 | -0.0010943 | 0 | 1.718061 | 1 | 60 | 150 | no_ion
6 | 0.316723 | 0.048856 | -0.0010175 | 0 | 1.718061 | 1 | 60 | 150 | no_ion
6 | 0.2514753 | 0.0493161 | -0.0009676 | 0 | 1.718061 | 1 | 60 | 150 | no_ion
6 | 0.1999787 | 0.0492933 | -0.0008931 | 0 | 1.718061 | 1 | 60 | 150 | no_ion
6 | 0.1587906 | 0.0491409 | -0.0006376 | 0 | 1.718061 | 1 | 60 | 150 | no_ion
6 | 0.1260081 | 0.0496522 | -0.0007386 | 0 | 1.718061 | 1 | 60 | 150 | no_ion
6 | 0.1001603 | 0.04958 | -0.0004741 | 0 | 1.718061 | 1 | 60 | 150 | no_ion
6 | 0.0795031 | 0.049474 | -0.0005694 | 0 | 1.718061 | 1 | 60 | 150 | no_ion
6 | 0.0631398 | 0.0496328 | -0.000746 | 0 | 1.718061 | 1 | 60 | 150 | no_ion
6 | 0.050123 | 0.0497769 | -0.0004568 | 0 | 1.718061 | 1 | 60 | 150 | no_ion
6 | 0.0398326 | 0.0497905 | -0.0003836 | 0 | 1.718061 | 1 | 60 | 150 | no_ion
6 | 0.0316381 | 0.0498615 | -0.0002489 | 0 | 1.718061 | 1 | 60 | 150 | no_ion
6 | 0.025126 | 0.049675 | -0.0002871 | 0 | 1.718061 | 1 | 60 | 150 | no_ion
6 | 0.019957 | 0.0499949 | -0.0003499 | 0 | 1.718061 | 1 | 60 | 150 | no_ion
6 | 0.015849 | 0.0498837 | -8.843691e-05 | 0 | 1.718061 | 1 | 60 | 150 | no_ion
6 | 0.01259 | 0.0499821 | -5.287641e-05 | 0 | 1.718061 | 1 | 60 | 150 | no_ion
6 | 0.0100006 | 0.0499915 | -0.0001752 | 0 | 1.718061 | 1 | 60 | 150 | no_ion