## Sheet1
Time(h) | Freq | Zreal | Zimag | ppm | mean_voltage | current | temperature | flow | Label
0 | 19980.47 | 0.0382844 | 0.0210043 | 0 | 1.716173 | 1 | 60 | 150 | no_ion
0 | 15878.91 | 0.0382651 | 0.0166521 | 0 | 1.716173 | 1 | 60 | 150 | no_ion
0 | 12597.66 | 0.0382039 | 0.0131972 | 0 | 1.716173 | 1 | 60 | 150 | no_ion
0 | 10019.53 | 0.0382167 | 0.0104375 | 0 | 1.716173 | 1 | 60 | 150 | no_ion
0 | 7928.241 | 0.0382399 | 0.0081796 | 0 | 1.716173 | 1 | 60 | 150 | no_ion
0 | 6307.871 | 0.03824 | 0.0064193 | 0 | 1.716173 | 1 | 60 | 150 | no_ion
0 | 5034.722 | 0.0382547 | 0.0050404 | 0 | 1.716173 | 1 | 60 | 150 | no_ion
0 | 3993.056 | 0.0383372 | 0.0038931 | 0 | 1.716173 | 1 | 60 | 150 | no_ion
0 | 3144.055 | 0.0383845 | 0.0029393 | 0 | 1.716173 | 1 | 60 | 150 | no_ion
0 | 2519.531 | 0.0384392 | 0.0022217 | 0 | 1.716173 | 1 | 60 | 150 | no_ion
0 | 2000.762 | 0.0385138 | 0.0016093 | 0 | 1.716173 | 1 | 60 | 150 | no_ion
0 | 1580.669 | 0.0385212 | 0.0010933 | 0 | 1.716173 | 1 | 60 | 150 | no_ion
0 | 1253.634 | 0.0386107 | 0.0006683 | 0 | 1.716173 | 1 | 60 | 150 | no_ion
0 | 1000.702 | 0.0386665 | 0.0003157 | 0 | 1.716173 | 1 | 60 | 150 | no_ion
0 | 790.0281 | 0.0387239 | -5.609943e-06 | 0 | 1.716173 | 1 | 60 | 150 | no_ion
0 | 628.811 | 0.0388609 | -0.0002828 | 0 | 1.716173 | 1 | 60 | 150 | no_ion
0 | 502.2321 | 0.038988 | -0.0005241 | 0 | 1.716173 | 1 | 60 | 150 | no_ion
0 | 400.1524 | 0.0391051 | -0.0007786 | 0 | 1.716173 | 1 | 60 | 150 | no_ion
0 | 315.5048 | 0.0392539 | -0.0010477 | 0 | 1.716173 | 1 | 60 | 150 | no_ion
0 | 252.0161 | 0.0394369 | -0.0013104 | 0 | 1.716173 | 1 | 60 | 150 | no_ion
0 | 200.3205 | 0.0396144 | -0.0015865 | 0 | 1.716173 | 1 | 60 | 150 | no_ion
0 | 158.0056 | 0.0398698 | -0.0018944 | 0 | 1.716173 | 1 | 60 | 150 | no_ion
0 | 125.558 | 0.0401812 | -0.0021978 | 0 | 1.716173 | 1 | 60 | 150 | no_ion
0 | 99.734 | 0.040548 | -0.0025085 | 0 | 1.716173 | 1 | 60 | 150 | no_ion
0 | 79.44915 | 0.0410225 | -0.0027946 | 0 | 1.716173 | 1 | 60 | 150 | no_ion
0 | 62.91946 | 0.0415184 | -0.0030612 | 0 | 1.716173 | 1 | 60 | 150 | no_ion
0 | 49.86702 | 0.0421669 | -0.0032463 | 0 | 1.716173 | 1 | 60 | 150 | no_ion
0 | 38.42213 | 0.0428951 | -0.0033671 | 0 | 1.716173 | 1 | 60 | 150 | no_ion
0 | 31.25 | 0.0434455 | -0.0033823 | 0 | 1.716173 | 1 | 60 | 150 | no_ion
0 | 24.93351 | 0.0440773 | -0.0033073 | 0 | 1.716173 | 1 | 60 | 150 | no_ion
0 | 20.03205 | 0.0446759 | -0.0031736 | 0 | 1.716173 | 1 | 60 | 150 | no_ion
0 | 15.625 | 0.045234 | -0.0029763 | 0 | 1.716173 | 1 | 60 | 150 | no_ion
0 | 12.46675 | 0.0457323 | -0.0027704 | 0 | 1.716173 | 1 | 60 | 150 | no_ion
0 | 9.9734 | 0.0461036 | -0.0025653 | 0 | 1.716173 | 1 | 60 | 150 | no_ion
0 | 7.971939 | 0.0464489 | -0.0023685 | 0 | 1.716173 | 1 | 60 | 150 | no_ion
0 | 6.351626 | 0.0467631 | -0.0021906 | 0 | 1.716173 | 1 | 60 | 150 | no_ion
0 | 5.013369 | 0.0470683 | -0.0020201 | 0 | 1.716173 | 1 | 60 | 150 | no_ion
0 | 3.985969 | 0.0473651 | -0.0018684 | 0 | 1.716173 | 1 | 60 | 150 | no_ion
0 | 3.175813 | 0.047513 | -0.0017593 | 0 | 1.716173 | 1 | 60 | 150 | no_ion
0 | 2.516103 | 0.0477598 | -0.0017293 | 0 | 1.716173 | 1 | 60 | 150 | no_ion
0 | 1.99553 | 0.0480277 | -0.0015185 | 0 | 1.716173 | 1 | 60 | 150 | no_ion
0 | 1.587906 | 0.0482352 | -0.0014039 | 0 | 1.716173 | 1 | 60 | 150 | no_ion
0 | 1.258052 | 0.0483543 | -0.0013414 | 0 | 1.716173 | 1 | 60 | 150 | no_ion
0 | 0.997765 | 0.0486257 | -0.0012721 | 0 | 1.716173 | 1 | 60 | 150 | no_ion
0 | 0.7927448 | 0.0487888 | -0.0011442 | 0 | 1.716173 | 1 | 60 | 150 | no_ion
0 | 0.6290258 | 0.0489448 | -0.0011043 | 0 | 1.716173 | 1 | 60 | 150 | no_ion
0 | 0.4988825 | 0.0489146 | -0.0010921 | 0 | 1.716173 | 1 | 60 | 150 | no_ion
0 | 0.3985969 | 0.0490169 | -0.0010066 | 0 | 1.716173 | 1 | 60 | 150 | no_ion
0 | 0.316723 | 0.0494618 | -0.0009017 | 0 | 1.716173 | 1 | 60 | 150 | no_ion
0 | 0.2514753 | 0.0493281 | -0.0010321 | 0 | 1.716173 | 1 | 60 | 150 | no_ion
0 | 0.1999787 | 0.0494339 | -0.0009034 | 0 | 1.716173 | 1 | 60 | 150 | no_ion
0 | 0.1587906 | 0.0494668 | -0.0007748 | 0 | 1.716173 | 1 | 60 | 150 | no_ion
0 | 0.1260081 | 0.0496861 | -0.0005788 | 0 | 1.716173 | 1 | 60 | 150 | no_ion
0 | 0.1001603 | 0.0495922 | -0.0006087 | 0 | 1.716173 | 1 | 60 | 150 | no_ion
0 | 0.0795031 | 0.0497333 | -0.00045 | 0 | 1.716173 | 1 | 60 | 150 | no_ion
0 | 0.0631398 | 0.0498725 | -0.0005632 | 0 | 1.716173 | 1 | 60 | 150 | no_ion
0 | 0.050123 | 0.0498115 | -0.0001802 | 0 | 1.716173 | 1 | 60 | 150 | no_ion
0 | 0.0398326 | 0.0499974 | -0.00018 | 0 | 1.716173 | 1 | 60 | 150 | no_ion
0 | 0.0316381 | 0.0501261 | -0.0004284 | 0 | 1.716173 | 1 | 60 | 150 | no_ion
0 | 0.025126 | 0.049994 | -0.0001237 | 0 | 1.716173 | 1 | 60 | 150 | no_ion
0 | 0.019957 | 0.0499613 | -0.0001779 | 0 | 1.716173 | 1 | 60 | 150 | no_ion
0 | 0.015849 | 0.0500484 | -0.0003015 | 0 | 1.716173 | 1 | 60 | 150 | no_ion
0 | 0.01259 | 0.0500013 | -5.598088e-05 | 0 | 1.716173 | 1 | 60 | 150 | no_ion
0 | 0.0100006 | 0.0503993 | -0.0001821 | 0 | 1.716173 | 1 | 60 | 150 | no_ion
2 | 19980.47 | 0.0382693 | 0.021008 | 0 | 1.716136 | 1 | 60 | 150 | no_ion
2 | 15878.91 | 0.0382164 | 0.0166686 | 0 | 1.716136 | 1 | 60 | 150 | no_ion
2 | 12597.66 | 0.0382125 | 0.0131715 | 0 | 1.716136 | 1 | 60 | 150 | no_ion
2 | 10019.53 | 0.0382357 | 0.0104446 | 0 | 1.716136 | 1 | 60 | 150 | no_ion
2 | 7928.241 | 0.0382348 | 0.0081949 | 0 | 1.716136 | 1 | 60 | 150 | no_ion
2 | 6307.871 | 0.0382545 | 0.0064202 | 0 | 1.716136 | 1 | 60 | 150 | no_ion
2 | 5034.722 | 0.0382601 | 0.0050449 | 0 | 1.716136 | 1 | 60 | 150 | no_ion
2 | 3993.056 | 0.0383075 | 0.0038945 | 0 | 1.716136 | 1 | 60 | 150 | no_ion
2 | 3144.055 | 0.0383298 | 0.0029414 | 0 | 1.716136 | 1 | 60 | 150 | no_ion
2 | 2519.531 | 0.0383909 | 0.0022273 | 0 | 1.716136 | 1 | 60 | 150 | no_ion
2 | 2000.762 | 0.0384323 | 0.0016118 | 0 | 1.716136 | 1 | 60 | 150 | no_ion
2 | 1580.669 | 0.0384989 | 0.0010934 | 0 | 1.716136 | 1 | 60 | 150 | no_ion
2 | 1253.634 | 0.0385537 | 0.0006696 | 0 | 1.716136 | 1 | 60 | 150 | no_ion
2 | 1000.702 | 0.0386439 | 0.0003166 | 0 | 1.716136 | 1 | 60 | 150 | no_ion
2 | 790.0281 | 0.0387498 | -3.379884e-06 | 0 | 1.716136 | 1 | 60 | 150 | no_ion
2 | 628.811 | 0.0388399 | -0.0002779 | 0 | 1.716136 | 1 | 60 | 150 | no_ion
2 | 502.2321 | 0.0389579 | -0.0005231 | 0 | 1.716136 | 1 | 60 | 150 | no_ion
2 | 400.1524 | 0.0391098 | -0.0007766 | 0 | 1.716136 | 1 | 60 | 150 | no_ion
2 | 315.5048 | 0.0392352 | -0.0010431 | 0 | 1.716136 | 1 | 60 | 150 | no_ion
2 | 252.0161 | 0.0393969 | -0.0013031 | 0 | 1.716136 | 1 | 60 | 150 | no_ion
2 | 200.3205 | 0.0395585 | -0.0015808 | 0 | 1.716136 | 1 | 60 | 150 | no_ion
2 | 158.0056 | 0.0398435 | -0.0018872 | 0 | 1.716136 | 1 | 60 | 150 | no_ion
2 | 125.558 | 0.0401319 | -0.0021929 | 0 | 1.716136 | 1 | 60 | 150 | no_ion
2 | 99.734 | 0.0404941 | -0.0025006 | 0 | 1.716136 | 1 | 60 | 150 | no_ion
2 | 79.44915 | 0.0409708 | -0.0027938 | 0 | 1.716136 | 1 | 60 | 150 | no_ion
2 | 62.91946 | 0.0415081 | -0.0030592 | 0 | 1.716136 | 1 | 60 | 150 | no_ion
2 | 49.86702 | 0.0421255 | -0.0032415 | 0 | 1.716136 | 1 | 60 | 150 | no_ion
2 | 38.42213 | 0.0428443 | -0.0033637 | 0 | 1.716136 | 1 | 60 | 150 | no_ion
2 | 31.25 | 0.0434346 | -0.0033745 | 0 | 1.716136 | 1 | 60 | 150 | no_ion
2 | 24.93351 | 0.044037 | -0.0033078 | 0 | 1.716136 | 1 | 60 | 150 | no_ion
2 | 20.03205 | 0.0446018 | -0.0031759 | 0 | 1.716136 | 1 | 60 | 150 | no_ion
2 | 15.625 | 0.0451982 | -0.002973 | 0 | 1.716136 | 1 | 60 | 150 | no_ion
2 | 12.46675 | 0.0456563 | -0.0027749 | 0 | 1.716136 | 1 | 60 | 150 | no_ion
2 | 9.9734 | 0.046031 | -0.00258 | 0 | 1.716136 | 1 | 60 | 150 | no_ion
2 | 7.971939 | 0.0463411 | -0.0023717 | 0 | 1.716136 | 1 | 60 | 150 | no_ion
2 | 6.351626 | 0.0466712 | -0.0022065 | 0 | 1.716136 | 1 | 60 | 150 | no_ion
2 | 5.013369 | 0.0469893 | -0.0020291 | 0 | 1.716136 | 1 | 60 | 150 | no_ion
2 | 3.985969 | 0.0472155 | -0.0018947 | 0 | 1.716136 | 1 | 60 | 150 | no_ion
2 | 3.175813 | 0.0474794 | -0.0017858 | 0 | 1.716136 | 1 | 60 | 150 | no_ion
2 | 2.516103 | 0.0477267 | -0.0016634 | 0 | 1.716136 | 1 | 60 | 150 | no_ion
2 | 1.99553 | 0.0480366 | -0.0015145 | 0 | 1.716136 | 1 | 60 | 150 | no_ion
2 | 1.587906 | 0.0481299 | -0.0014848 | 0 | 1.716136 | 1 | 60 | 150 | no_ion
2 | 1.258052 | 0.0483729 | -0.001347 | 0 | 1.716136 | 1 | 60 | 150 | no_ion
2 | 0.997765 | 0.0484445 | -0.0013256 | 0 | 1.716136 | 1 | 60 | 150 | no_ion
2 | 0.7927448 | 0.0488058 | -0.0011628 | 0 | 1.716136 | 1 | 60 | 150 | no_ion
2 | 0.6290258 | 0.0488441 | -0.0011493 | 0 | 1.716136 | 1 | 60 | 150 | no_ion
2 | 0.4988825 | 0.0488474 | -0.0009972 | 0 | 1.716136 | 1 | 60 | 150 | no_ion
2 | 0.3985969 | 0.0491744 | -0.0010828 | 0 | 1.716136 | 1 | 60 | 150 | no_ion
2 | 0.316723 | 0.0491203 | -0.0007944 | 0 | 1.716136 | 1 | 60 | 150 | no_ion
2 | 0.2514753 | 0.0493608 | -0.0009952 | 0 | 1.716136 | 1 | 60 | 150 | no_ion
2 | 0.1999787 | 0.0494858 | -0.0008354 | 0 | 1.716136 | 1 | 60 | 150 | no_ion
2 | 0.1587906 | 0.0496982 | -0.0007779 | 0 | 1.716136 | 1 | 60 | 150 | no_ion
2 | 0.1260081 | 0.0496031 | -0.0007236 | 0 | 1.716136 | 1 | 60 | 150 | no_ion
2 | 0.1001603 | 0.0497024 | -0.0008011 | 0 | 1.716136 | 1 | 60 | 150 | no_ion
2 | 0.0795031 | 0.049937 | -0.0004112 | 0 | 1.716136 | 1 | 60 | 150 | no_ion
2 | 0.0631398 | 0.0499581 | -0.0005486 | 0 | 1.716136 | 1 | 60 | 150 | no_ion
2 | 0.050123 | 0.0499789 | -0.0004491 | 0 | 1.716136 | 1 | 60 | 150 | no_ion
2 | 0.0398326 | 0.0500583 | -0.0004457 | 0 | 1.716136 | 1 | 60 | 150 | no_ion
2 | 0.0316381 | 0.0501713 | -0.0003211 | 0 | 1.716136 | 1 | 60 | 150 | no_ion
2 | 0.025126 | 0.0500278 | -0.0003085 | 0 | 1.716136 | 1 | 60 | 150 | no_ion
2 | 0.019957 | 0.0499532 | -0.000291 | 0 | 1.716136 | 1 | 60 | 150 | no_ion
2 | 0.015849 | 0.0500282 | -0.0002172 | 0 | 1.716136 | 1 | 60 | 150 | no_ion
2 | 0.01259 | 0.0499006 | -0.0001573 | 0 | 1.716136 | 1 | 60 | 150 | no_ion
2 | 0.0100006 | 0.049844 | -0.0001076 | 0 | 1.716136 | 1 | 60 | 150 | no_ion
4 | 19980.47 | 0.0380635 | 0.0210043 | 0 | 1.716516 | 1 | 60 | 150 | no_ion
4 | 15878.91 | 0.0380503 | 0.0166726 | 0 | 1.716516 | 1 | 60 | 150 | no_ion
4 | 12597.66 | 0.0380217 | 0.0131672 | 0 | 1.716516 | 1 | 60 | 150 | no_ion
4 | 10019.53 | 0.0380291 | 0.0104426 | 0 | 1.716516 | 1 | 60 | 150 | no_ion
4 | 7928.241 | 0.0380299 | 0.0081898 | 0 | 1.716516 | 1 | 60 | 150 | no_ion
4 | 6307.871 | 0.038095 | 0.006447 | 0 | 1.716516 | 1 | 60 | 150 | no_ion
4 | 5034.722 | 0.0380882 | 0.0050459 | 0 | 1.716516 | 1 | 60 | 150 | no_ion
4 | 3993.056 | 0.0381337 | 0.0038965 | 0 | 1.716516 | 1 | 60 | 150 | no_ion
4 | 3144.055 | 0.0381904 | 0.0029431 | 0 | 1.716516 | 1 | 60 | 150 | no_ion
4 | 2519.531 | 0.0382236 | 0.0022261 | 0 | 1.716516 | 1 | 60 | 150 | no_ion
4 | 2000.762 | 0.0382575 | 0.0016128 | 0 | 1.716516 | 1 | 60 | 150 | no_ion
4 | 1580.669 | 0.0383335 | 0.0010951 | 0 | 1.716516 | 1 | 60 | 150 | no_ion
4 | 1253.634 | 0.0384247 | 0.0006717 | 0 | 1.716516 | 1 | 60 | 150 | no_ion
4 | 1000.702 | 0.0384853 | 0.0003204 | 0 | 1.716516 | 1 | 60 | 150 | no_ion
4 | 790.0281 | 0.0385584 | -9.52122e-07 | 0 | 1.716516 | 1 | 60 | 150 | no_ion
4 | 628.811 | 0.0386633 | -0.0002771 | 0 | 1.716516 | 1 | 60 | 150 | no_ion
4 | 502.2321 | 0.0388079 | -0.0005192 | 0 | 1.716516 | 1 | 60 | 150 | no_ion
4 | 400.1524 | 0.0389331 | -0.000771 | 0 | 1.716516 | 1 | 60 | 150 | no_ion
4 | 315.5048 | 0.0390235 | -0.0010375 | 0 | 1.716516 | 1 | 60 | 150 | no_ion
4 | 252.0161 | 0.0392022 | -0.0012965 | 0 | 1.716516 | 1 | 60 | 150 | no_ion
4 | 200.3205 | 0.0394243 | -0.0015803 | 0 | 1.716516 | 1 | 60 | 150 | no_ion
4 | 158.0056 | 0.0396471 | -0.0018823 | 0 | 1.716516 | 1 | 60 | 150 | no_ion
4 | 125.558 | 0.0399449 | -0.0021901 | 0 | 1.716516 | 1 | 60 | 150 | no_ion
4 | 99.734 | 0.040295 | -0.0024966 | 0 | 1.716516 | 1 | 60 | 150 | no_ion
4 | 79.44915 | 0.0407549 | -0.0027847 | 0 | 1.716516 | 1 | 60 | 150 | no_ion
4 | 62.91946 | 0.0413165 | -0.0030447 | 0 | 1.716516 | 1 | 60 | 150 | no_ion
4 | 49.86702 | 0.0418976 | -0.0032451 | 0 | 1.716516 | 1 | 60 | 150 | no_ion
4 | 38.42213 | 0.0426688 | -0.0033667 | 0 | 1.716516 | 1 | 60 | 150 | no_ion
4 | 31.25 | 0.0432462 | -0.0033725 | 0 | 1.716516 | 1 | 60 | 150 | no_ion
4 | 24.93351 | 0.0438744 | -0.0033027 | 0 | 1.716516 | 1 | 60 | 150 | no_ion
4 | 20.03205 | 0.0444009 | -0.0031737 | 0 | 1.716516 | 1 | 60 | 150 | no_ion
4 | 15.625 | 0.0450197 | -0.0029689 | 0 | 1.716516 | 1 | 60 | 150 | no_ion
4 | 12.46675 | 0.0454172 | -0.0027717 | 0 | 1.716516 | 1 | 60 | 150 | no_ion
4 | 9.9734 | 0.0458588 | -0.0025834 | 0 | 1.716516 | 1 | 60 | 150 | no_ion
4 | 7.971939 | 0.0462046 | -0.0023826 | 0 | 1.716516 | 1 | 60 | 150 | no_ion
4 | 6.351626 | 0.0465151 | -0.0022026 | 0 | 1.716516 | 1 | 60 | 150 | no_ion
4 | 5.013369 | 0.0467841 | -0.0020336 | 0 | 1.716516 | 1 | 60 | 150 | no_ion
4 | 3.985969 | 0.0471083 | -0.0018725 | 0 | 1.716516 | 1 | 60 | 150 | no_ion
4 | 3.175813 | 0.0473615 | -0.0017503 | 0 | 1.716516 | 1 | 60 | 150 | no_ion
4 | 2.516103 | 0.0475275 | -0.0016874 | 0 | 1.716516 | 1 | 60 | 150 | no_ion
4 | 1.99553 | 0.0477132 | -0.0016016 | 0 | 1.716516 | 1 | 60 | 150 | no_ion
4 | 1.587906 | 0.0478414 | -0.0015445 | 0 | 1.716516 | 1 | 60 | 150 | no_ion
4 | 1.258052 | 0.0482282 | -0.0013633 | 0 | 1.716516 | 1 | 60 | 150 | no_ion
4 | 0.997765 | 0.0483214 | -0.0012519 | 0 | 1.716516 | 1 | 60 | 150 | no_ion
4 | 0.7927448 | 0.0485543 | -0.0011725 | 0 | 1.716516 | 1 | 60 | 150 | no_ion
4 | 0.6290258 | 0.0485024 | -0.0011466 | 0 | 1.716516 | 1 | 60 | 150 | no_ion
4 | 0.4988825 | 0.0487904 | -0.0009051 | 0 | 1.716516 | 1 | 60 | 150 | no_ion
4 | 0.3985969 | 0.0489714 | -0.0010444 | 0 | 1.716516 | 1 | 60 | 150 | no_ion
4 | 0.316723 | 0.0490707 | -0.0009337 | 0 | 1.716516 | 1 | 60 | 150 | no_ion
4 | 0.2514753 | 0.0492535 | -0.0008436 | 0 | 1.716516 | 1 | 60 | 150 | no_ion
4 | 0.1999787 | 0.0494669 | -0.0007379 | 0 | 1.716516 | 1 | 60 | 150 | no_ion
4 | 0.1587906 | 0.0495019 | -0.0006951 | 0 | 1.716516 | 1 | 60 | 150 | no_ion
4 | 0.1260081 | 0.0497233 | -0.0008911 | 0 | 1.716516 | 1 | 60 | 150 | no_ion
4 | 0.1001603 | 0.0498346 | -0.0006163 | 0 | 1.716516 | 1 | 60 | 150 | no_ion
4 | 0.0795031 | 0.0496664 | -0.0005095 | 0 | 1.716516 | 1 | 60 | 150 | no_ion
4 | 0.0631398 | 0.0497548 | -0.0004722 | 0 | 1.716516 | 1 | 60 | 150 | no_ion
4 | 0.050123 | 0.0498047 | -0.000442 | 0 | 1.716516 | 1 | 60 | 150 | no_ion
4 | 0.0398326 | 0.0497889 | -0.000275 | 0 | 1.716516 | 1 | 60 | 150 | no_ion
4 | 0.0316381 | 0.0500613 | -4.742687e-06 | 0 | 1.716516 | 1 | 60 | 150 | no_ion
4 | 0.025126 | 0.0501023 | -0.0005031 | 0 | 1.716516 | 1 | 60 | 150 | no_ion
4 | 0.019957 | 0.0491479 | 0.0004625 | 0 | 1.716516 | 1 | 60 | 150 | no_ion
4 | 0.015849 | 0.0498651 | -0.000327 | 0 | 1.716516 | 1 | 60 | 150 | no_ion
4 | 0.01259 | 0.0501968 | -1.735613e-06 | 0 | 1.716516 | 1 | 60 | 150 | no_ion
4 | 0.0100006 | 0.0500642 | -0.0001457 | 0 | 1.716516 | 1 | 60 | 150 | no_ion
6 | 19980.47 | 0.0380458 | 0.0210151 | 0 | 1.716208 | 1 | 60 | 150 | no_ion
6 | 15878.91 | 0.0379822 | 0.0166713 | 0 | 1.716208 | 1 | 60 | 150 | no_ion
6 | 12597.66 | 0.0380504 | 0.0131926 | 0 | 1.716208 | 1 | 60 | 150 | no_ion
6 | 10019.53 | 0.03803 | 0.0104443 | 0 | 1.716208 | 1 | 60 | 150 | no_ion
6 | 7928.241 | 0.0381028 | 0.0081861 | 0 | 1.716208 | 1 | 60 | 150 | no_ion
6 | 6307.871 | 0.0380976 | 0.0064398 | 0 | 1.716208 | 1 | 60 | 150 | no_ion
6 | 5034.722 | 0.0381176 | 0.0050467 | 0 | 1.716208 | 1 | 60 | 150 | no_ion
6 | 3993.056 | 0.0381442 | 0.0038986 | 0 | 1.716208 | 1 | 60 | 150 | no_ion
6 | 3144.055 | 0.0381843 | 0.0029439 | 0 | 1.716208 | 1 | 60 | 150 | no_ion
6 | 2519.531 | 0.0382364 | 0.0022281 | 0 | 1.716208 | 1 | 60 | 150 | no_ion
6 | 2000.762 | 0.0382853 | 0.0016138 | 0 | 1.716208 | 1 | 60 | 150 | no_ion
6 | 1580.669 | 0.0383629 | 0.0010986 | 0 | 1.716208 | 1 | 60 | 150 | no_ion
6 | 1253.634 | 0.0384293 | 0.0006759 | 0 | 1.716208 | 1 | 60 | 150 | no_ion
6 | 1000.702 | 0.0384785 | 0.000323 | 0 | 1.716208 | 1 | 60 | 150 | no_ion
6 | 790.0281 | 0.0386105 | 4.77485e-06 | 0 | 1.716208 | 1 | 60 | 150 | no_ion
6 | 628.811 | 0.0386817 | -0.0002705 | 0 | 1.716208 | 1 | 60 | 150 | no_ion
6 | 502.2321 | 0.0387777 | -0.0005144 | 0 | 1.716208 | 1 | 60 | 150 | no_ion
6 | 400.1524 | 0.0388989 | -0.000766 | 0 | 1.716208 | 1 | 60 | 150 | no_ion
6 | 315.5048 | 0.0390557 | -0.0010333 | 0 | 1.716208 | 1 | 60 | 150 | no_ion
6 | 252.0161 | 0.0391915 | -0.0012928 | 0 | 1.716208 | 1 | 60 | 150 | no_ion
6 | 200.3205 | 0.0393919 | -0.0015757 | 0 | 1.716208 | 1 | 60 | 150 | no_ion
6 | 158.0056 | 0.0396709 | -0.0018745 | 0 | 1.716208 | 1 | 60 | 150 | no_ion
6 | 125.558 | 0.0399769 | -0.0021816 | 0 | 1.716208 | 1 | 60 | 150 | no_ion
6 | 99.734 | 0.0403408 | -0.0024891 | 0 | 1.716208 | 1 | 60 | 150 | no_ion
6 | 79.44915 | 0.0408042 | -0.0027754 | 0 | 1.716208 | 1 | 60 | 150 | no_ion
6 | 62.91946 | 0.0413337 | -0.00304 | 0 | 1.716208 | 1 | 60 | 150 | no_ion
6 | 49.86702 | 0.0419485 | -0.0032348 | 0 | 1.716208 | 1 | 60 | 150 | no_ion
6 | 38.42213 | 0.0426654 | -0.0033535 | 0 | 1.716208 | 1 | 60 | 150 | no_ion
6 | 31.25 | 0.0432529 | -0.0033683 | 0 | 1.716208 | 1 | 60 | 150 | no_ion
6 | 24.93351 | 0.0439014 | -0.0032984 | 0 | 1.716208 | 1 | 60 | 150 | no_ion
6 | 20.03205 | 0.0444387 | -0.0031702 | 0 | 1.716208 | 1 | 60 | 150 | no_ion
6 | 15.625 | 0.0450276 | -0.0029729 | 0 | 1.716208 | 1 | 60 | 150 | no_ion
6 | 12.46675 | 0.0454457 | -0.0027761 | 0 | 1.716208 | 1 | 60 | 150 | no_ion
6 | 9.9734 | 0.0458768 | -0.0025789 | 0 | 1.716208 | 1 | 60 | 150 | no_ion
6 | 7.971939 | 0.0461665 | -0.0023854 | 0 | 1.716208 | 1 | 60 | 150 | no_ion
6 | 6.351626 | 0.0465284 | -0.0022041 | 0 | 1.716208 | 1 | 60 | 150 | no_ion
6 | 5.013369 | 0.046766 | -0.0020451 | 0 | 1.716208 | 1 | 60 | 150 | no_ion
6 | 3.985969 | 0.0470051 | -0.001891 | 0 | 1.716208 | 1 | 60 | 150 | no_ion
6 | 3.175813 | 0.0472905 | -0.0018012 | 0 | 1.716208 | 1 | 60 | 150 | no_ion
6 | 2.516103 | 0.0475243 | -0.0016531 | 0 | 1.716208 | 1 | 60 | 150 | no_ion
6 | 1.99553 | 0.0477213 | -0.0015553 | 0 | 1.716208 | 1 | 60 | 150 | no_ion
6 | 1.587906 | 0.0479252 | -0.0014856 | 0 | 1.716208 | 1 | 60 | 150 | no_ion
6 | 1.258052 | 0.048262 | -0.0014515 | 0 | 1.716208 | 1 | 60 | 150 | no_ion
6 | 0.997765 | 0.0483172 | -0.0013187 | 0 | 1.716208 | 1 | 60 | 150 | no_ion
6 | 0.7927448 | 0.048333 | -0.0011731 | 0 | 1.716208 | 1 | 60 | 150 | no_ion
6 | 0.6290258 | 0.0485344 | -0.0012421 | 0 | 1.716208 | 1 | 60 | 150 | no_ion
6 | 0.4988825 | 0.0487344 | -0.0012037 | 0 | 1.716208 | 1 | 60 | 150 | no_ion
6 | 0.3985969 | 0.0488319 | -0.0011611 | 0 | 1.716208 | 1 | 60 | 150 | no_ion
6 | 0.316723 | 0.0489873 | -0.0010624 | 0 | 1.716208 | 1 | 60 | 150 | no_ion
6 | 0.2514753 | 0.0495053 | -0.0007656 | 0 | 1.716208 | 1 | 60 | 150 | no_ion
6 | 0.1999787 | 0.0493153 | -0.0007569 | 0 | 1.716208 | 1 | 60 | 150 | no_ion
6 | 0.1587906 | 0.0493273 | -0.0006829 | 0 | 1.716208 | 1 | 60 | 150 | no_ion
6 | 0.1260081 | 0.0492578 | -0.0006673 | 0 | 1.716208 | 1 | 60 | 150 | no_ion
6 | 0.1001603 | 0.0495655 | -0.0005663 | 0 | 1.716208 | 1 | 60 | 150 | no_ion
6 | 0.0795031 | 0.0496077 | -0.0005635 | 0 | 1.716208 | 1 | 60 | 150 | no_ion
6 | 0.0631398 | 0.0497068 | -0.0005312 | 0 | 1.716208 | 1 | 60 | 150 | no_ion
6 | 0.050123 | 0.0498559 | -0.0002452 | 0 | 1.716208 | 1 | 60 | 150 | no_ion
6 | 0.0398326 | 0.0496832 | -0.0003774 | 0 | 1.716208 | 1 | 60 | 150 | no_ion
6 | 0.0316381 | 0.0499523 | -0.000278 | 0 | 1.716208 | 1 | 60 | 150 | no_ion
6 | 0.025126 | 0.0499353 | -0.0002938 | 0 | 1.716208 | 1 | 60 | 150 | no_ion
6 | 0.019957 | 0.049888 | -0.0001628 | 0 | 1.716208 | 1 | 60 | 150 | no_ion
6 | 0.015849 | 0.049981 | -3.034754e-05 | 0 | 1.716208 | 1 | 60 | 150 | no_ion
6 | 0.01259 | 0.0499637 | -9.79e-05 | 0 | 1.716208 | 1 | 60 | 150 | no_ion
6 | 0.0100006 | 0.049969 | -6.881241e-05 | 0 | 1.716208 | 1 | 60 | 150 | no_ion