## Sheet1
Time(h) | Freq | Zreal | Zimag | ppm | mean_voltage | current | temperature | flow | Label
0 | 20000 | 0.03923967 | 8.843464e-05 | 2 | 1.736367 | 1 | 60 | 150 | Cu2+_ion
0 | 15890 | 0.03972956 | -0.0002990548 | 2 | 1.736367 | 1 | 60 | 150 | Cu2+_ion
0 | 12619 | 0.04014962 | -0.0006449221 | 2 | 1.736367 | 1 | 60 | 150 | Cu2+_ion
0 | 10020 | 0.0405913 | -0.0008421732 | 2 | 1.736367 | 1 | 60 | 150 | Cu2+_ion
0 | 7962 | 0.0409566 | -0.0009627989 | 2 | 1.736367 | 1 | 60 | 150 | Cu2+_ion
0 | 6324.6 | 0.04131147 | -0.001073165 | 2 | 1.736367 | 1 | 60 | 150 | Cu2+_ion
0 | 5023.8 | 0.04164964 | -0.001159912 | 2 | 1.736367 | 1 | 60 | 150 | Cu2+_ion
0 | 3991 | 0.04195187 | -0.001248966 | 2 | 1.736367 | 1 | 60 | 150 | Cu2+_ion
0 | 3169.8 | 0.04224519 | -0.001267681 | 2 | 1.736367 | 1 | 60 | 150 | Cu2+_ion
0 | 2517.9 | 0.04252234 | -0.001296378 | 2 | 1.736367 | 1 | 60 | 150 | Cu2+_ion
0 | 2000 | 0.04278164 | -0.001285762 | 2 | 1.736367 | 1 | 60 | 150 | Cu2+_ion
0 | 1588.7 | 0.04296954 | -0.001249836 | 2 | 1.736367 | 1 | 60 | 150 | Cu2+_ion
0 | 1261.9 | 0.04318186 | -0.001245464 | 2 | 1.736367 | 1 | 60 | 150 | Cu2+_ion
0 | 1002.4 | 0.04335624 | -0.001264181 | 2 | 1.736367 | 1 | 60 | 150 | Cu2+_ion
0 | 796.21 | 0.04348427 | -0.001263634 | 2 | 1.736367 | 1 | 60 | 150 | Cu2+_ion
0 | 632.46 | 0.04361316 | -0.001320009 | 2 | 1.736367 | 1 | 60 | 150 | Cu2+_ion
0 | 502.38 | 0.04377542 | -0.00137353 | 2 | 1.736367 | 1 | 60 | 150 | Cu2+_ion
0 | 399.05 | 0.04395588 | -0.001435283 | 2 | 1.736367 | 1 | 60 | 150 | Cu2+_ion
0 | 316.98 | 0.04412857 | -0.001547453 | 2 | 1.736367 | 1 | 60 | 150 | Cu2+_ion
0 | 251.79 | 0.04433211 | -0.001700234 | 2 | 1.736367 | 1 | 60 | 150 | Cu2+_ion
0 | 200 | 0.04448287 | -0.001835488 | 2 | 1.736367 | 1 | 60 | 150 | Cu2+_ion
0 | 158.87 | 0.04474496 | -0.002059268 | 2 | 1.736367 | 1 | 60 | 150 | Cu2+_ion
0 | 126.19 | 0.04499155 | -0.002278099 | 2 | 1.736367 | 1 | 60 | 150 | Cu2+_ion
0 | 100.24 | 0.04531994 | -0.002528529 | 2 | 1.736367 | 1 | 60 | 150 | Cu2+_ion
0 | 79.621 | 0.04572453 | -0.002789348 | 2 | 1.736367 | 1 | 60 | 150 | Cu2+_ion
0 | 63.246 | 0.04619876 | -0.003041714 | 2 | 1.736367 | 1 | 60 | 150 | Cu2+_ion
0 | 50.238 | 0.04674735 | -0.003244767 | 2 | 1.736367 | 1 | 60 | 150 | Cu2+_ion
0 | 39.905 | 0.04735886 | -0.003390435 | 2 | 1.736367 | 1 | 60 | 150 | Cu2+_ion
0 | 31.698 | 0.04798858 | -0.003482994 | 2 | 1.736367 | 1 | 60 | 150 | Cu2+_ion
0 | 25.179 | 0.04865889 | -0.003506934 | 2 | 1.736367 | 1 | 60 | 150 | Cu2+_ion
0 | 20 | 0.04936214 | -0.00345413 | 2 | 1.736367 | 1 | 60 | 150 | Cu2+_ion
0 | 15.887 | 0.05009517 | -0.003314122 | 2 | 1.736367 | 1 | 60 | 150 | Cu2+_ion
0 | 12.619 | 0.05060807 | -0.003246632 | 2 | 1.736367 | 1 | 60 | 150 | Cu2+_ion
0 | 10.024 | 0.05120021 | -0.003269219 | 2 | 1.736367 | 1 | 60 | 150 | Cu2+_ion
0 | 7.9621 | 0.05156425 | -0.00318858 | 2 | 1.736367 | 1 | 60 | 150 | Cu2+_ion
0 | 6.3246 | 0.05205415 | -0.003144392 | 2 | 1.736367 | 1 | 60 | 150 | Cu2+_ion
0 | 5.0238 | 0.05264712 | -0.00322248 | 2 | 1.736367 | 1 | 60 | 150 | Cu2+_ion
0 | 3.9905 | 0.05298738 | -0.003178337 | 2 | 1.736367 | 1 | 60 | 150 | Cu2+_ion
0 | 3.1698 | 0.05361448 | -0.003204366 | 2 | 1.736367 | 1 | 60 | 150 | Cu2+_ion
0 | 2.5179 | 0.05412726 | -0.003244035 | 2 | 1.736367 | 1 | 60 | 150 | Cu2+_ion
0 | 2 | 0.05463972 | -0.003215295 | 2 | 1.736367 | 1 | 60 | 150 | Cu2+_ion
0 | 1.5887 | 0.05521581 | -0.003268698 | 2 | 1.736367 | 1 | 60 | 150 | Cu2+_ion
0 | 1.2619 | 0.05571949 | -0.003222469 | 2 | 1.736367 | 1 | 60 | 150 | Cu2+_ion
0 | 1.0024 | 0.05624639 | -0.003279747 | 2 | 1.736367 | 1 | 60 | 150 | Cu2+_ion
0 | 0.79621 | 0.05673102 | -0.003139274 | 2 | 1.736367 | 1 | 60 | 150 | Cu2+_ion
0 | 0.63246 | 0.05715771 | -0.003044812 | 2 | 1.736367 | 1 | 60 | 150 | Cu2+_ion
0 | 0.50238 | 0.05785948 | -0.00298787 | 2 | 1.736367 | 1 | 60 | 150 | Cu2+_ion
0 | 0.39905 | 0.05818526 | -0.002918504 | 2 | 1.736367 | 1 | 60 | 150 | Cu2+_ion
0 | 0.31623 | 0.05866046 | -0.002661534 | 2 | 1.736367 | 1 | 60 | 150 | Cu2+_ion
0 | 0.25119 | 0.05917332 | -0.002624068 | 2 | 1.736367 | 1 | 60 | 150 | Cu2+_ion
0 | 0.2 | 0.05945463 | -0.002203653 | 2 | 1.736367 | 1 | 60 | 150 | Cu2+_ion
0 | 0.15849 | 0.05914227 | -0.002542114 | 2 | 1.736367 | 1 | 60 | 150 | Cu2+_ion
0 | 0.12619 | 0.06007612 | -0.002006883 | 2 | 1.736367 | 1 | 60 | 150 | Cu2+_ion
0 | 0.1 | 0.06061033 | -0.001998752 | 2 | 1.736367 | 1 | 60 | 150 | Cu2+_ion
0 | 0.079621 | 0.05991455 | -0.001447452 | 2 | 1.736367 | 1 | 60 | 150 | Cu2+_ion
0 | 0.063246 | 0.06087477 | -0.001601522 | 2 | 1.736367 | 1 | 60 | 150 | Cu2+_ion
0 | 0.050238 | 0.06036413 | -0.0009990601 | 2 | 1.736367 | 1 | 60 | 150 | Cu2+_ion
0 | 0.039905 | 0.06020131 | -0.0004550158 | 2 | 1.736367 | 1 | 60 | 150 | Cu2+_ion
0 | 0.031698 | 0.06046528 | -0.0005032359 | 2 | 1.736367 | 1 | 60 | 150 | Cu2+_ion
0 | 0.025179 | 0.0596549 | -0.001034743 | 2 | 1.736367 | 1 | 60 | 150 | Cu2+_ion
0 | 0.02 | 0.06076566 | -0.000206102 | 2 | 1.736367 | 1 | 60 | 150 | Cu2+_ion
0 | 0.015887 | 0.05986643 | -0.0003865264 | 2 | 1.736367 | 1 | 60 | 150 | Cu2+_ion
0 | 0.012619 | 0.05987311 | -0.0004673451 | 2 | 1.736367 | 1 | 60 | 150 | Cu2+_ion
0 | 0.010024 | 0.05959528 | -0.0007028955 | 2 | 1.736367 | 1 | 60 | 150 | Cu2+_ion
2 | 20000 | 0.03931103 | 7.829638e-05 | 2 | 1.742469 | 1 | 60 | 150 | Cu2+_ion
2 | 15890 | 0.03974246 | -0.0003618884 | 2 | 1.742469 | 1 | 60 | 150 | Cu2+_ion
2 | 12619 | 0.04022166 | -0.0006684433 | 2 | 1.742469 | 1 | 60 | 150 | Cu2+_ion
2 | 10020 | 0.04064551 | -0.0007747259 | 2 | 1.742469 | 1 | 60 | 150 | Cu2+_ion
2 | 7962 | 0.04104032 | -0.001041024 | 2 | 1.742469 | 1 | 60 | 150 | Cu2+_ion
2 | 6324.6 | 0.04144935 | -0.001150789 | 2 | 1.742469 | 1 | 60 | 150 | Cu2+_ion
2 | 5023.8 | 0.04179186 | -0.001242097 | 2 | 1.742469 | 1 | 60 | 150 | Cu2+_ion
2 | 3991 | 0.04210809 | -0.001337722 | 2 | 1.742469 | 1 | 60 | 150 | Cu2+_ion
2 | 3169.8 | 0.04242152 | -0.001366359 | 2 | 1.742469 | 1 | 60 | 150 | Cu2+_ion
2 | 2517.9 | 0.04272304 | -0.001412334 | 2 | 1.742469 | 1 | 60 | 150 | Cu2+_ion
2 | 2000 | 0.04296825 | -0.001379211 | 2 | 1.742469 | 1 | 60 | 150 | Cu2+_ion
2 | 1588.7 | 0.04322883 | -0.001342074 | 2 | 1.742469 | 1 | 60 | 150 | Cu2+_ion
2 | 1261.9 | 0.04342167 | -0.001331342 | 2 | 1.742469 | 1 | 60 | 150 | Cu2+_ion
2 | 1002.4 | 0.04360768 | -0.001313543 | 2 | 1.742469 | 1 | 60 | 150 | Cu2+_ion
2 | 796.21 | 0.0437563 | -0.001336465 | 2 | 1.742469 | 1 | 60 | 150 | Cu2+_ion
2 | 632.46 | 0.0439119 | -0.001374806 | 2 | 1.742469 | 1 | 60 | 150 | Cu2+_ion
2 | 502.38 | 0.04404029 | -0.001399221 | 2 | 1.742469 | 1 | 60 | 150 | Cu2+_ion
2 | 399.05 | 0.04422236 | -0.001487623 | 2 | 1.742469 | 1 | 60 | 150 | Cu2+_ion
2 | 316.98 | 0.04436769 | -0.001591212 | 2 | 1.742469 | 1 | 60 | 150 | Cu2+_ion
2 | 251.79 | 0.04451979 | -0.001691559 | 2 | 1.742469 | 1 | 60 | 150 | Cu2+_ion
2 | 200 | 0.04473593 | -0.001864969 | 2 | 1.742469 | 1 | 60 | 150 | Cu2+_ion
2 | 158.87 | 0.04497908 | -0.002044551 | 2 | 1.742469 | 1 | 60 | 150 | Cu2+_ion
2 | 126.19 | 0.04523435 | -0.002293904 | 2 | 1.742469 | 1 | 60 | 150 | Cu2+_ion
2 | 100.24 | 0.04557755 | -0.002548798 | 2 | 1.742469 | 1 | 60 | 150 | Cu2+_ion
2 | 79.621 | 0.04599917 | -0.00280072 | 2 | 1.742469 | 1 | 60 | 150 | Cu2+_ion
2 | 63.246 | 0.0464853 | -0.003045307 | 2 | 1.742469 | 1 | 60 | 150 | Cu2+_ion
2 | 50.238 | 0.04704889 | -0.003264861 | 2 | 1.742469 | 1 | 60 | 150 | Cu2+_ion
2 | 39.905 | 0.0476502 | -0.003432154 | 2 | 1.742469 | 1 | 60 | 150 | Cu2+_ion
2 | 31.698 | 0.04828176 | -0.003533013 | 2 | 1.742469 | 1 | 60 | 150 | Cu2+_ion
2 | 25.179 | 0.04895298 | -0.003552879 | 2 | 1.742469 | 1 | 60 | 150 | Cu2+_ion
2 | 20 | 0.04966671 | -0.003499809 | 2 | 1.742469 | 1 | 60 | 150 | Cu2+_ion
2 | 15.887 | 0.05042533 | -0.003374088 | 2 | 1.742469 | 1 | 60 | 150 | Cu2+_ion
2 | 12.619 | 0.0508324 | -0.003331613 | 2 | 1.742469 | 1 | 60 | 150 | Cu2+_ion
2 | 10.024 | 0.05139557 | -0.003259151 | 2 | 1.742469 | 1 | 60 | 150 | Cu2+_ion
2 | 7.9621 | 0.05188354 | -0.003238264 | 2 | 1.742469 | 1 | 60 | 150 | Cu2+_ion
2 | 6.3246 | 0.05226915 | -0.003347642 | 2 | 1.742469 | 1 | 60 | 150 | Cu2+_ion
2 | 5.0238 | 0.0529275 | -0.003352564 | 2 | 1.742469 | 1 | 60 | 150 | Cu2+_ion
2 | 3.9905 | 0.05349391 | -0.003354509 | 2 | 1.742469 | 1 | 60 | 150 | Cu2+_ion
2 | 3.1698 | 0.05398359 | -0.00331361 | 2 | 1.742469 | 1 | 60 | 150 | Cu2+_ion
2 | 2.5179 | 0.05475634 | -0.003377303 | 2 | 1.742469 | 1 | 60 | 150 | Cu2+_ion
2 | 2 | 0.05504461 | -0.003438509 | 2 | 1.742469 | 1 | 60 | 150 | Cu2+_ion
2 | 1.5887 | 0.05585255 | -0.003474762 | 2 | 1.742469 | 1 | 60 | 150 | Cu2+_ion
2 | 1.2619 | 0.05633169 | -0.003407454 | 2 | 1.742469 | 1 | 60 | 150 | Cu2+_ion
2 | 1.0024 | 0.05693582 | -0.003435795 | 2 | 1.742469 | 1 | 60 | 150 | Cu2+_ion
2 | 0.79621 | 0.05706828 | -0.003451634 | 2 | 1.742469 | 1 | 60 | 150 | Cu2+_ion
2 | 0.63246 | 0.0580467 | -0.003228222 | 2 | 1.742469 | 1 | 60 | 150 | Cu2+_ion
2 | 0.50238 | 0.05888913 | -0.003171655 | 2 | 1.742469 | 1 | 60 | 150 | Cu2+_ion
2 | 0.39905 | 0.05865342 | -0.00304919 | 2 | 1.742469 | 1 | 60 | 150 | Cu2+_ion
2 | 0.31623 | 0.05926976 | -0.002817824 | 2 | 1.742469 | 1 | 60 | 150 | Cu2+_ion
2 | 0.25119 | 0.05978816 | -0.002771097 | 2 | 1.742469 | 1 | 60 | 150 | Cu2+_ion
2 | 0.2 | 0.05985535 | -0.002882684 | 2 | 1.742469 | 1 | 60 | 150 | Cu2+_ion
2 | 0.15849 | 0.06048822 | -0.002434669 | 2 | 1.742469 | 1 | 60 | 150 | Cu2+_ion
2 | 0.12619 | 0.06097168 | -0.002230564 | 2 | 1.742469 | 1 | 60 | 150 | Cu2+_ion
2 | 0.1 | 0.0609479 | -0.001981965 | 2 | 1.742469 | 1 | 60 | 150 | Cu2+_ion
2 | 0.079621 | 0.06105944 | -0.001697164 | 2 | 1.742469 | 1 | 60 | 150 | Cu2+_ion
2 | 0.063246 | 0.06222449 | -0.001101972 | 2 | 1.742469 | 1 | 60 | 150 | Cu2+_ion
2 | 0.050238 | 0.06097837 | -0.0009708987 | 2 | 1.742469 | 1 | 60 | 150 | Cu2+_ion
2 | 0.039905 | 0.06145799 | -0.001019635 | 2 | 1.742469 | 1 | 60 | 150 | Cu2+_ion
2 | 0.031698 | 0.06195527 | -0.0005387448 | 2 | 1.742469 | 1 | 60 | 150 | Cu2+_ion
2 | 0.025179 | 0.06108809 | -0.001015294 | 2 | 1.742469 | 1 | 60 | 150 | Cu2+_ion
2 | 0.02 | 0.06042815 | -0.0009182834 | 2 | 1.742469 | 1 | 60 | 150 | Cu2+_ion
2 | 0.015887 | 0.06142746 | -0.0009215285 | 2 | 1.742469 | 1 | 60 | 150 | Cu2+_ion
2 | 0.012619 | 0.06076971 | -0.0003661982 | 2 | 1.742469 | 1 | 60 | 150 | Cu2+_ion
2 | 0.010024 | 0.06068852 | -5.201498e-05 | 2 | 1.742469 | 1 | 60 | 150 | Cu2+_ion
4 | 20000 | 0 | 0 | 2 | 1.745655 | 1 | 60 | 150 | Cu2+_ion
4 | 15890 | 0.03985329 | -0.0003320943 | 2 | 1.745655 | 1 | 60 | 150 | Cu2+_ion
4 | 12619 | 0.04024113 | -0.0007015899 | 2 | 1.745655 | 1 | 60 | 150 | Cu2+_ion
4 | 10020 | 0.04072791 | -0.0009208661 | 2 | 1.745655 | 1 | 60 | 150 | Cu2+_ion
4 | 7962 | 0.04106702 | -0.001066035 | 2 | 1.745655 | 1 | 60 | 150 | Cu2+_ion
4 | 6324.6 | 0.04141444 | -0.001185196 | 2 | 1.745655 | 1 | 60 | 150 | Cu2+_ion
4 | 5023.8 | 0.04181145 | -0.001283689 | 2 | 1.745655 | 1 | 60 | 150 | Cu2+_ion
4 | 3991 | 0.04214764 | -0.001389387 | 2 | 1.745655 | 1 | 60 | 150 | Cu2+_ion
4 | 3169.8 | 0.04249159 | -0.001428991 | 2 | 1.745655 | 1 | 60 | 150 | Cu2+_ion
4 | 2517.9 | 0.04278525 | -0.001463322 | 2 | 1.745655 | 1 | 60 | 150 | Cu2+_ion
4 | 2000 | 0.04308768 | -0.001450458 | 2 | 1.745655 | 1 | 60 | 150 | Cu2+_ion
4 | 1588.7 | 0.04332241 | -0.001422708 | 2 | 1.745655 | 1 | 60 | 150 | Cu2+_ion
4 | 1261.9 | 0.04355816 | -0.001394987 | 2 | 1.745655 | 1 | 60 | 150 | Cu2+_ion
4 | 1002.4 | 0.04373403 | -0.001392218 | 2 | 1.745655 | 1 | 60 | 150 | Cu2+_ion
4 | 796.21 | 0.04391319 | -0.001374787 | 2 | 1.745655 | 1 | 60 | 150 | Cu2+_ion
4 | 632.46 | 0.04407058 | -0.001416827 | 2 | 1.745655 | 1 | 60 | 150 | Cu2+_ion
4 | 502.38 | 0.04421574 | -0.001469326 | 2 | 1.745655 | 1 | 60 | 150 | Cu2+_ion
4 | 399.05 | 0.0443689 | -0.001529044 | 2 | 1.745655 | 1 | 60 | 150 | Cu2+_ion
4 | 316.98 | 0.04454272 | -0.001610662 | 2 | 1.745655 | 1 | 60 | 150 | Cu2+_ion
4 | 251.79 | 0.04467999 | -0.001712231 | 2 | 1.745655 | 1 | 60 | 150 | Cu2+_ion
4 | 200 | 0.04490671 | -0.00188127 | 2 | 1.745655 | 1 | 60 | 150 | Cu2+_ion
4 | 158.87 | 0.04516178 | -0.002099154 | 2 | 1.745655 | 1 | 60 | 150 | Cu2+_ion
4 | 126.19 | 0.04540869 | -0.002324808 | 2 | 1.745655 | 1 | 60 | 150 | Cu2+_ion
4 | 100.24 | 0.04574108 | -0.002579317 | 2 | 1.745655 | 1 | 60 | 150 | Cu2+_ion
4 | 79.621 | 0.0461543 | -0.002842914 | 2 | 1.745655 | 1 | 60 | 150 | Cu2+_ion
4 | 63.246 | 0.04664818 | -0.003096323 | 2 | 1.745655 | 1 | 60 | 150 | Cu2+_ion
4 | 50.238 | 0.0472162 | -0.003306028 | 2 | 1.745655 | 1 | 60 | 150 | Cu2+_ion
4 | 39.905 | 0.04782478 | -0.003476463 | 2 | 1.745655 | 1 | 60 | 150 | Cu2+_ion
4 | 31.698 | 0.0484528 | -0.003564499 | 2 | 1.745655 | 1 | 60 | 150 | Cu2+_ion
4 | 25.179 | 0.04909653 | -0.003584181 | 2 | 1.745655 | 1 | 60 | 150 | Cu2+_ion
4 | 20 | 0.04979075 | -0.003551171 | 2 | 1.745655 | 1 | 60 | 150 | Cu2+_ion
4 | 15.887 | 0.05055532 | -0.003476612 | 2 | 1.745655 | 1 | 60 | 150 | Cu2+_ion
4 | 12.619 | 0.05102086 | -0.00337224 | 2 | 1.745655 | 1 | 60 | 150 | Cu2+_ion
4 | 10.024 | 0.05163056 | -0.003393777 | 2 | 1.745655 | 1 | 60 | 150 | Cu2+_ion
4 | 7.9621 | 0.05211116 | -0.003437218 | 2 | 1.745655 | 1 | 60 | 150 | Cu2+_ion
4 | 6.3246 | 0.05268748 | -0.003479112 | 2 | 1.745655 | 1 | 60 | 150 | Cu2+_ion
4 | 5.0238 | 0.05327226 | -0.003411018 | 2 | 1.745655 | 1 | 60 | 150 | Cu2+_ion
4 | 3.9905 | 0.05374538 | -0.003576739 | 2 | 1.745655 | 1 | 60 | 150 | Cu2+_ion
4 | 3.1698 | 0.05451728 | -0.003571016 | 2 | 1.745655 | 1 | 60 | 150 | Cu2+_ion
4 | 2.5179 | 0.05510652 | -0.003518638 | 2 | 1.745655 | 1 | 60 | 150 | Cu2+_ion
4 | 2 | 0.05574735 | -0.003576339 | 2 | 1.745655 | 1 | 60 | 150 | Cu2+_ion
4 | 1.5887 | 0.05616692 | -0.003648627 | 2 | 1.745655 | 1 | 60 | 150 | Cu2+_ion
4 | 1.2619 | 0.05678562 | -0.003621278 | 2 | 1.745655 | 1 | 60 | 150 | Cu2+_ion
4 | 1.0024 | 0.05745318 | -0.003566152 | 2 | 1.745655 | 1 | 60 | 150 | Cu2+_ion
4 | 0.79621 | 0.05777739 | -0.003639277 | 2 | 1.745655 | 1 | 60 | 150 | Cu2+_ion
4 | 0.63246 | 0.05872248 | -0.003525139 | 2 | 1.745655 | 1 | 60 | 150 | Cu2+_ion
4 | 0.50238 | 0.05940877 | -0.003455439 | 2 | 1.745655 | 1 | 60 | 150 | Cu2+_ion
4 | 0.39905 | 0.05958524 | -0.003098302 | 2 | 1.745655 | 1 | 60 | 150 | Cu2+_ion
4 | 0.31623 | 0.05995242 | -0.003166951 | 2 | 1.745655 | 1 | 60 | 150 | Cu2+_ion
4 | 0.25119 | 0.06043825 | -0.003113352 | 2 | 1.745655 | 1 | 60 | 150 | Cu2+_ion
4 | 0.2 | 0.06082189 | -0.002926257 | 2 | 1.745655 | 1 | 60 | 150 | Cu2+_ion
4 | 0.15849 | 0.06133068 | -0.002648768 | 2 | 1.745655 | 1 | 60 | 150 | Cu2+_ion
4 | 0.12619 | 0.06165022 | -0.00215587 | 2 | 1.745655 | 1 | 60 | 150 | Cu2+_ion
4 | 0.1 | 0.06196554 | -0.001761132 | 2 | 1.745655 | 1 | 60 | 150 | Cu2+_ion
4 | 0.079621 | 0.06180388 | -0.001826665 | 2 | 1.745655 | 1 | 60 | 150 | Cu2+_ion
4 | 0.063246 | 0.06140212 | -0.001248636 | 2 | 1.745655 | 1 | 60 | 150 | Cu2+_ion
4 | 0.050238 | 0.06229053 | -0.001225814 | 2 | 1.745655 | 1 | 60 | 150 | Cu2+_ion
4 | 0.039905 | 0.06225208 | -0.0008071942 | 2 | 1.745655 | 1 | 60 | 150 | Cu2+_ion
4 | 0.031698 | 0.06199489 | -0.000681539 | 2 | 1.745655 | 1 | 60 | 150 | Cu2+_ion
4 | 0.025179 | 0.0618792 | -0.0009591118 | 2 | 1.745655 | 1 | 60 | 150 | Cu2+_ion
4 | 0.02 | 0.06187003 | -0.001124692 | 2 | 1.745655 | 1 | 60 | 150 | Cu2+_ion
4 | 0.015887 | 0.06150463 | -0.0006141897 | 2 | 1.745655 | 1 | 60 | 150 | Cu2+_ion
4 | 0.012619 | 0.06019123 | -0.0001235239 | 2 | 1.745655 | 1 | 60 | 150 | Cu2+_ion
4 | 0.010024 | 0.06221594 | -0.000630965 | 2 | 1.745655 | 1 | 60 | 150 | Cu2+_ion
6 | 20000 | 0 | 0 | 2 | 1.747228 | 1 | 60 | 150 | Cu2+_ion
6 | 15890 | 0.03993845 | -0.0003571788 | 2 | 1.747228 | 1 | 60 | 150 | Cu2+_ion
6 | 12619 | 0.0403545 | -0.0007310686 | 2 | 1.747228 | 1 | 60 | 150 | Cu2+_ion
6 | 10020 | 0.04073337 | -0.0009591614 | 2 | 1.747228 | 1 | 60 | 150 | Cu2+_ion
6 | 7962 | 0.04120881 | -0.001119101 | 2 | 1.747228 | 1 | 60 | 150 | Cu2+_ion
6 | 6324.6 | 0.04158729 | -0.001251056 | 2 | 1.747228 | 1 | 60 | 150 | Cu2+_ion
6 | 5023.8 | 0.04201357 | -0.001365286 | 2 | 1.747228 | 1 | 60 | 150 | Cu2+_ion
6 | 3991 | 0.04239998 | -0.001496765 | 2 | 1.747228 | 1 | 60 | 150 | Cu2+_ion
6 | 3169.8 | 0.04273962 | -0.001531635 | 2 | 1.747228 | 1 | 60 | 150 | Cu2+_ion
6 | 2517.9 | 0.04309169 | -0.00159623 | 2 | 1.747228 | 1 | 60 | 150 | Cu2+_ion
6 | 2000 | 0.04341418 | -0.001558549 | 2 | 1.747228 | 1 | 60 | 150 | Cu2+_ion
6 | 1588.7 | 0.04366598 | -0.001525113 | 2 | 1.747228 | 1 | 60 | 150 | Cu2+_ion
6 | 1261.9 | 0.04391382 | -0.001491038 | 2 | 1.747228 | 1 | 60 | 150 | Cu2+_ion
6 | 1002.4 | 0.04408259 | -0.001465697 | 2 | 1.747228 | 1 | 60 | 150 | Cu2+_ion
6 | 796.21 | 0.04426526 | -0.001453244 | 2 | 1.747228 | 1 | 60 | 150 | Cu2+_ion
6 | 632.46 | 0.04444863 | -0.001448584 | 2 | 1.747228 | 1 | 60 | 150 | Cu2+_ion
6 | 502.38 | 0.04457881 | -0.001490782 | 2 | 1.747228 | 1 | 60 | 150 | Cu2+_ion
6 | 399.05 | 0.04474561 | -0.001565651 | 2 | 1.747228 | 1 | 60 | 150 | Cu2+_ion
6 | 316.98 | 0.0449503 | -0.00164982 | 2 | 1.747228 | 1 | 60 | 150 | Cu2+_ion
6 | 251.79 | 0.04509484 | -0.001719897 | 2 | 1.747228 | 1 | 60 | 150 | Cu2+_ion
6 | 200 | 0.04532418 | -0.001926396 | 2 | 1.747228 | 1 | 60 | 150 | Cu2+_ion
6 | 158.87 | 0.04553975 | -0.00210855 | 2 | 1.747228 | 1 | 60 | 150 | Cu2+_ion
6 | 126.19 | 0.04581202 | -0.002338331 | 2 | 1.747228 | 1 | 60 | 150 | Cu2+_ion
6 | 100.24 | 0.04615535 | -0.0025988 | 2 | 1.747228 | 1 | 60 | 150 | Cu2+_ion
6 | 79.621 | 0.04656475 | -0.002866985 | 2 | 1.747228 | 1 | 60 | 150 | Cu2+_ion
6 | 63.246 | 0.04702703 | -0.003113384 | 2 | 1.747228 | 1 | 60 | 150 | Cu2+_ion
6 | 50.238 | 0.04757571 | -0.00331571 | 2 | 1.747228 | 1 | 60 | 150 | Cu2+_ion
6 | 39.905 | 0.0481752 | -0.003486095 | 2 | 1.747228 | 1 | 60 | 150 | Cu2+_ion
6 | 31.698 | 0.04880321 | -0.003602901 | 2 | 1.747228 | 1 | 60 | 150 | Cu2+_ion
6 | 25.179 | 0.04948057 | -0.00367463 | 2 | 1.747228 | 1 | 60 | 150 | Cu2+_ion
6 | 20 | 0.05020563 | -0.003659862 | 2 | 1.747228 | 1 | 60 | 150 | Cu2+_ion
6 | 15.887 | 0.05098043 | -0.003528681 | 2 | 1.747228 | 1 | 60 | 150 | Cu2+_ion
6 | 12.619 | 0.05154301 | -0.00358454 | 2 | 1.747228 | 1 | 60 | 150 | Cu2+_ion
6 | 10.024 | 0.05198715 | -0.003634324 | 2 | 1.747228 | 1 | 60 | 150 | Cu2+_ion
6 | 7.9621 | 0.05260447 | -0.003528368 | 2 | 1.747228 | 1 | 60 | 150 | Cu2+_ion
6 | 6.3246 | 0.05319895 | -0.003655417 | 2 | 1.747228 | 1 | 60 | 150 | Cu2+_ion
6 | 5.0238 | 0.05377662 | -0.003671859 | 2 | 1.747228 | 1 | 60 | 150 | Cu2+_ion
6 | 3.9905 | 0.05440288 | -0.003711762 | 2 | 1.747228 | 1 | 60 | 150 | Cu2+_ion
6 | 3.1698 | 0.05485958 | -0.00378905 | 2 | 1.747228 | 1 | 60 | 150 | Cu2+_ion
6 | 2.5179 | 0.05559869 | -0.003815651 | 2 | 1.747228 | 1 | 60 | 150 | Cu2+_ion
6 | 2 | 0.05606753 | -0.003837744 | 2 | 1.747228 | 1 | 60 | 150 | Cu2+_ion
6 | 1.5887 | 0.05687596 | -0.003826775 | 2 | 1.747228 | 1 | 60 | 150 | Cu2+_ion
6 | 1.2619 | 0.05753404 | -0.00395015 | 2 | 1.747228 | 1 | 60 | 150 | Cu2+_ion
6 | 1.0024 | 0.05834383 | -0.003852595 | 2 | 1.747228 | 1 | 60 | 150 | Cu2+_ion
6 | 0.79621 | 0.05857736 | -0.003657508 | 2 | 1.747228 | 1 | 60 | 150 | Cu2+_ion
6 | 0.63246 | 0.05916874 | -0.00365361 | 2 | 1.747228 | 1 | 60 | 150 | Cu2+_ion
6 | 0.50238 | 0.06028236 | -0.003665931 | 2 | 1.747228 | 1 | 60 | 150 | Cu2+_ion
6 | 0.39905 | 0.06068425 | -0.003548916 | 2 | 1.747228 | 1 | 60 | 150 | Cu2+_ion
6 | 0.31623 | 0.06115137 | -0.003238857 | 2 | 1.747228 | 1 | 60 | 150 | Cu2+_ion
6 | 0.25119 | 0.06169586 | -0.003019489 | 2 | 1.747228 | 1 | 60 | 150 | Cu2+_ion
6 | 0.2 | 0.06198783 | -0.002742396 | 2 | 1.747228 | 1 | 60 | 150 | Cu2+_ion
6 | 0.15849 | 0.06187505 | -0.002817571 | 2 | 1.747228 | 1 | 60 | 150 | Cu2+_ion
6 | 0.12619 | 0.0627101 | -0.002550189 | 2 | 1.747228 | 1 | 60 | 150 | Cu2+_ion
6 | 0.1 | 0.06237585 | -0.002441228 | 2 | 1.747228 | 1 | 60 | 150 | Cu2+_ion
6 | 0.079621 | 0.06334523 | -0.001193932 | 2 | 1.747228 | 1 | 60 | 150 | Cu2+_ion
6 | 0.063246 | 0.06202014 | -0.002152073 | 2 | 1.747228 | 1 | 60 | 150 | Cu2+_ion
6 | 0.050238 | 0.06333076 | -0.00141609 | 2 | 1.747228 | 1 | 60 | 150 | Cu2+_ion
6 | 0.039905 | 0.06332611 | -0.001480799 | 2 | 1.747228 | 1 | 60 | 150 | Cu2+_ion
6 | 0.031698 | 0.06302636 | -0.0008112224 | 2 | 1.747228 | 1 | 60 | 150 | Cu2+_ion
6 | 0.025179 | 0.06292555 | -0.000748562 | 2 | 1.747228 | 1 | 60 | 150 | Cu2+_ion
6 | 0.02 | 0.0628703 | -0.0006499321 | 2 | 1.747228 | 1 | 60 | 150 | Cu2+_ion
6 | 0.015887 | 0.06351702 | -0.0009123515 | 2 | 1.747228 | 1 | 60 | 150 | Cu2+_ion
6 | 0.012619 | 0.0633277 | -0.0003596658 | 2 | 1.747228 | 1 | 60 | 150 | Cu2+_ion
6 | 0.010024 | 0.06281352 | -0.0002327627 | 2 | 1.747228 | 1 | 60 | 150 | Cu2+_ion