## Sheet1
Time(h) | Freq | Zreal | Zimag | ppm | mean_voltage | current | temperature | flow | Label
0 | 20000 | 1.503407e-12 | -1.413402e-12 | 2 | 1.723244 | 1 | 60 | 150 | Cu2+_ion
0 | 15890 | 0.03933747 | 3.312698e-05 | 2 | 1.723244 | 1 | 60 | 150 | Cu2+_ion
0 | 12619 | 0.03965075 | -0.0002185803 | 2 | 1.723244 | 1 | 60 | 150 | Cu2+_ion
0 | 10020 | 0.03995888 | -0.0002911265 | 2 | 1.723244 | 1 | 60 | 150 | Cu2+_ion
0 | 7962 | 0.0401708 | -0.000375592 | 2 | 1.723244 | 1 | 60 | 150 | Cu2+_ion
0 | 6324.6 | 0.04034114 | -0.0004195181 | 2 | 1.723244 | 1 | 60 | 150 | Cu2+_ion
0 | 5023.8 | 0.04047149 | -0.000437892 | 2 | 1.723244 | 1 | 60 | 150 | Cu2+_ion
0 | 3991 | 0.04056202 | -0.0004925184 | 2 | 1.723244 | 1 | 60 | 150 | Cu2+_ion
0 | 3169.8 | 0.04067167 | -0.0005357465 | 2 | 1.723244 | 1 | 60 | 150 | Cu2+_ion
0 | 2517.9 | 0.04077495 | -0.000596171 | 2 | 1.723244 | 1 | 60 | 150 | Cu2+_ion
0 | 2000 | 0.04088431 | -0.000637261 | 2 | 1.723244 | 1 | 60 | 150 | Cu2+_ion
0 | 1588.7 | 0.0409652 | -0.0006627805 | 2 | 1.723244 | 1 | 60 | 150 | Cu2+_ion
0 | 1261.9 | 0.04108468 | -0.0007317049 | 2 | 1.723244 | 1 | 60 | 150 | Cu2+_ion
0 | 1002.4 | 0.04116403 | -0.0008089634 | 2 | 1.723244 | 1 | 60 | 150 | Cu2+_ion
0 | 796.21 | 0.04123468 | -0.0008737018 | 2 | 1.723244 | 1 | 60 | 150 | Cu2+_ion
0 | 632.46 | 0.0413603 | -0.0009784599 | 2 | 1.723244 | 1 | 60 | 150 | Cu2+_ion
0 | 502.38 | 0.04142867 | -0.001077225 | 2 | 1.723244 | 1 | 60 | 150 | Cu2+_ion
0 | 399.05 | 0.0416067 | -0.001197089 | 2 | 1.723244 | 1 | 60 | 150 | Cu2+_ion
0 | 316.98 | 0.04172813 | -0.001356406 | 2 | 1.723244 | 1 | 60 | 150 | Cu2+_ion
0 | 251.79 | 0.04190133 | -0.001543959 | 2 | 1.723244 | 1 | 60 | 150 | Cu2+_ion
0 | 200 | 0.04208592 | -0.001727225 | 2 | 1.723244 | 1 | 60 | 150 | Cu2+_ion
0 | 158.87 | 0.04235215 | -0.001959459 | 2 | 1.723244 | 1 | 60 | 150 | Cu2+_ion
0 | 126.19 | 0.04259124 | -0.00220382 | 2 | 1.723244 | 1 | 60 | 150 | Cu2+_ion
0 | 100.24 | 0.04293884 | -0.002469131 | 2 | 1.723244 | 1 | 60 | 150 | Cu2+_ion
0 | 79.621 | 0.04337838 | -0.002733058 | 2 | 1.723244 | 1 | 60 | 150 | Cu2+_ion
0 | 63.246 | 0.043893 | -0.002972619 | 2 | 1.723244 | 1 | 60 | 150 | Cu2+_ion
0 | 50.238 | 0.04447761 | -0.003151626 | 2 | 1.723244 | 1 | 60 | 150 | Cu2+_ion
0 | 39.905 | 0.04509083 | -0.003257787 | 2 | 1.723244 | 1 | 60 | 150 | Cu2+_ion
0 | 31.698 | 0.04569889 | -0.003299841 | 2 | 1.723244 | 1 | 60 | 150 | Cu2+_ion
0 | 25.179 | 0.04630645 | -0.003244873 | 2 | 1.723244 | 1 | 60 | 150 | Cu2+_ion
0 | 20 | 0.04694015 | -0.003091901 | 2 | 1.723244 | 1 | 60 | 150 | Cu2+_ion
0 | 15.887 | 0.04761512 | -0.002830957 | 2 | 1.723244 | 1 | 60 | 150 | Cu2+_ion
0 | 12.619 | 0.04796189 | -0.002726591 | 2 | 1.723244 | 1 | 60 | 150 | Cu2+_ion
0 | 10.024 | 0.04837731 | -0.002545876 | 2 | 1.723244 | 1 | 60 | 150 | Cu2+_ion
0 | 7.9621 | 0.04887016 | -0.00254785 | 2 | 1.723244 | 1 | 60 | 150 | Cu2+_ion
0 | 6.3246 | 0.04920386 | -0.002454853 | 2 | 1.723244 | 1 | 60 | 150 | Cu2+_ion
0 | 5.0238 | 0.04952721 | -0.002243812 | 2 | 1.723244 | 1 | 60 | 150 | Cu2+_ion
0 | 3.9905 | 0.04988484 | -0.002371185 | 2 | 1.723244 | 1 | 60 | 150 | Cu2+_ion
0 | 3.1698 | 0.05009582 | -0.002195997 | 2 | 1.723244 | 1 | 60 | 150 | Cu2+_ion
0 | 2.5179 | 0.05058559 | -0.002137884 | 2 | 1.723244 | 1 | 60 | 150 | Cu2+_ion
0 | 2 | 0.05090752 | -0.002078445 | 2 | 1.723244 | 1 | 60 | 150 | Cu2+_ion
0 | 1.5887 | 0.05141791 | -0.002120154 | 2 | 1.723244 | 1 | 60 | 150 | Cu2+_ion
0 | 1.2619 | 0.05164363 | -0.001914325 | 2 | 1.723244 | 1 | 60 | 150 | Cu2+_ion
0 | 1.0024 | 0.05195731 | -0.001863468 | 2 | 1.723244 | 1 | 60 | 150 | Cu2+_ion
0 | 0.79621 | 0.05199378 | -0.001941947 | 2 | 1.723244 | 1 | 60 | 150 | Cu2+_ion
0 | 0.63246 | 0.05238291 | -0.001776747 | 2 | 1.723244 | 1 | 60 | 150 | Cu2+_ion
0 | 0.50238 | 0.05278272 | -0.001795299 | 2 | 1.723244 | 1 | 60 | 150 | Cu2+_ion
0 | 0.39905 | 0.0530207 | -0.001692442 | 2 | 1.723244 | 1 | 60 | 150 | Cu2+_ion
0 | 0.31623 | 0.05345162 | -0.001296685 | 2 | 1.723244 | 1 | 60 | 150 | Cu2+_ion
0 | 0.25119 | 0.053337 | -0.001341094 | 2 | 1.723244 | 1 | 60 | 150 | Cu2+_ion
0 | 0.2 | 0.0534476 | -0.001226335 | 2 | 1.723244 | 1 | 60 | 150 | Cu2+_ion
0 | 0.15849 | 0.05370408 | -0.0009216084 | 2 | 1.723244 | 1 | 60 | 150 | Cu2+_ion
0 | 0.12619 | 0.05397872 | -0.000966429 | 2 | 1.723244 | 1 | 60 | 150 | Cu2+_ion
0 | 0.1 | 0.05397243 | -0.001221249 | 2 | 1.723244 | 1 | 60 | 150 | Cu2+_ion
0 | 0.079621 | 0.05386922 | -0.0009853684 | 2 | 1.723244 | 1 | 60 | 150 | Cu2+_ion
0 | 0.063246 | 0.05426455 | -0.0005127439 | 2 | 1.723244 | 1 | 60 | 150 | Cu2+_ion
0 | 0.050238 | 0.0546339 | -0.0006667778 | 2 | 1.723244 | 1 | 60 | 150 | Cu2+_ion
0 | 0.039905 | 0.05431324 | -0.0006223222 | 2 | 1.723244 | 1 | 60 | 150 | Cu2+_ion
0 | 0.031698 | 0.05385109 | -0.000384304 | 2 | 1.723244 | 1 | 60 | 150 | Cu2+_ion
0 | 0.025179 | 0.05453677 | -0.000563404 | 2 | 1.723244 | 1 | 60 | 150 | Cu2+_ion
0 | 0.02 | 0.05496815 | -0.0009319467 | 2 | 1.723244 | 1 | 60 | 150 | Cu2+_ion
0 | 0.015887 | 0.05446861 | -0.000231686 | 2 | 1.723244 | 1 | 60 | 150 | Cu2+_ion
0 | 0.012619 | 0.05415878 | -7.444488e-05 | 2 | 1.723244 | 1 | 60 | 150 | Cu2+_ion
0 | 0.010024 | 0.05445928 | -4.625476e-05 | 2 | 1.723244 | 1 | 60 | 150 | Cu2+_ion
2 | 20000 | 0 | 0 | 2 | 1.729847 | 1 | 60 | 150 | Cu2+_ion
2 | 15890 | 0.03946819 | -3.194688e-05 | 2 | 1.729847 | 1 | 60 | 150 | Cu2+_ion
2 | 12619 | 0.03980438 | -0.0002876565 | 2 | 1.729847 | 1 | 60 | 150 | Cu2+_ion
2 | 10020 | 0.04009588 | -0.0004505264 | 2 | 1.729847 | 1 | 60 | 150 | Cu2+_ion
2 | 7962 | 0.04034774 | -0.000482786 | 2 | 1.729847 | 1 | 60 | 150 | Cu2+_ion
2 | 6324.6 | 0.04051463 | -0.0005209232 | 2 | 1.729847 | 1 | 60 | 150 | Cu2+_ion
2 | 5023.8 | 0.04069697 | -0.0005473261 | 2 | 1.729847 | 1 | 60 | 150 | Cu2+_ion
2 | 3991 | 0.04082871 | -0.0006069945 | 2 | 1.729847 | 1 | 60 | 150 | Cu2+_ion
2 | 3169.8 | 0.04097705 | -0.0006367934 | 2 | 1.729847 | 1 | 60 | 150 | Cu2+_ion
2 | 2517.9 | 0.0411158 | -0.0006847305 | 2 | 1.729847 | 1 | 60 | 150 | Cu2+_ion
2 | 2000 | 0.04124109 | -0.0007067506 | 2 | 1.729847 | 1 | 60 | 150 | Cu2+_ion
2 | 1588.7 | 0.04130245 | -0.0007383987 | 2 | 1.729847 | 1 | 60 | 150 | Cu2+_ion
2 | 1261.9 | 0.04137175 | -0.0007929188 | 2 | 1.729847 | 1 | 60 | 150 | Cu2+_ion
2 | 1002.4 | 0.04151411 | -0.0008455446 | 2 | 1.729847 | 1 | 60 | 150 | Cu2+_ion
2 | 796.21 | 0.04158731 | -0.0009298472 | 2 | 1.729847 | 1 | 60 | 150 | Cu2+_ion
2 | 632.46 | 0.04173955 | -0.001007307 | 2 | 1.729847 | 1 | 60 | 150 | Cu2+_ion
2 | 502.38 | 0.04185806 | -0.001126541 | 2 | 1.729847 | 1 | 60 | 150 | Cu2+_ion
2 | 399.05 | 0.04196181 | -0.001215559 | 2 | 1.729847 | 1 | 60 | 150 | Cu2+_ion
2 | 316.98 | 0.04213758 | -0.001375108 | 2 | 1.729847 | 1 | 60 | 150 | Cu2+_ion
2 | 251.79 | 0.04227153 | -0.001581189 | 2 | 1.729847 | 1 | 60 | 150 | Cu2+_ion
2 | 200 | 0.04249348 | -0.001733692 | 2 | 1.729847 | 1 | 60 | 150 | Cu2+_ion
2 | 158.87 | 0.04271089 | -0.001979978 | 2 | 1.729847 | 1 | 60 | 150 | Cu2+_ion
2 | 126.19 | 0.0430023 | -0.002212536 | 2 | 1.729847 | 1 | 60 | 150 | Cu2+_ion
2 | 100.24 | 0.04335702 | -0.002466603 | 2 | 1.729847 | 1 | 60 | 150 | Cu2+_ion
2 | 79.621 | 0.04377577 | -0.002722125 | 2 | 1.729847 | 1 | 60 | 150 | Cu2+_ion
2 | 63.246 | 0.04426619 | -0.002960772 | 2 | 1.729847 | 1 | 60 | 150 | Cu2+_ion
2 | 50.238 | 0.04482472 | -0.003150195 | 2 | 1.729847 | 1 | 60 | 150 | Cu2+_ion
2 | 39.905 | 0.04542776 | -0.003260234 | 2 | 1.729847 | 1 | 60 | 150 | Cu2+_ion
2 | 31.698 | 0.0460674 | -0.003299619 | 2 | 1.729847 | 1 | 60 | 150 | Cu2+_ion
2 | 25.179 | 0.04670225 | -0.003258312 | 2 | 1.729847 | 1 | 60 | 150 | Cu2+_ion
2 | 20 | 0.04730401 | -0.003127745 | 2 | 1.729847 | 1 | 60 | 150 | Cu2+_ion
2 | 15.887 | 0.0478427 | -0.002899444 | 2 | 1.729847 | 1 | 60 | 150 | Cu2+_ion
2 | 12.619 | 0.04846537 | -0.002848906 | 2 | 1.729847 | 1 | 60 | 150 | Cu2+_ion
2 | 10.024 | 0.04888229 | -0.002639668 | 2 | 1.729847 | 1 | 60 | 150 | Cu2+_ion
2 | 7.9621 | 0.04912196 | -0.002523377 | 2 | 1.729847 | 1 | 60 | 150 | Cu2+_ion
2 | 6.3246 | 0.04965639 | -0.002495131 | 2 | 1.729847 | 1 | 60 | 150 | Cu2+_ion
2 | 5.0238 | 0.0500061 | -0.002419041 | 2 | 1.729847 | 1 | 60 | 150 | Cu2+_ion
2 | 3.9905 | 0.05035367 | -0.002410121 | 2 | 1.729847 | 1 | 60 | 150 | Cu2+_ion
2 | 3.1698 | 0.05054271 | -0.002339639 | 2 | 1.729847 | 1 | 60 | 150 | Cu2+_ion
2 | 2.5179 | 0.0510234 | -0.002272227 | 2 | 1.729847 | 1 | 60 | 150 | Cu2+_ion
2 | 2 | 0.05156536 | -0.002279235 | 2 | 1.729847 | 1 | 60 | 150 | Cu2+_ion
2 | 1.5887 | 0.05182253 | -0.002247107 | 2 | 1.729847 | 1 | 60 | 150 | Cu2+_ion
2 | 1.2619 | 0.0520412 | -0.002210349 | 2 | 1.729847 | 1 | 60 | 150 | Cu2+_ion
2 | 1.0024 | 0.05214607 | -0.00207639 | 2 | 1.729847 | 1 | 60 | 150 | Cu2+_ion
2 | 0.79621 | 0.05264635 | -0.002028278 | 2 | 1.729847 | 1 | 60 | 150 | Cu2+_ion
2 | 0.63246 | 0.05313562 | -0.002000052 | 2 | 1.729847 | 1 | 60 | 150 | Cu2+_ion
2 | 0.50238 | 0.05356977 | -0.001793045 | 2 | 1.729847 | 1 | 60 | 150 | Cu2+_ion
2 | 0.39905 | 0.05367288 | -0.001851748 | 2 | 1.729847 | 1 | 60 | 150 | Cu2+_ion
2 | 0.31623 | 0.05408054 | -0.001544023 | 2 | 1.729847 | 1 | 60 | 150 | Cu2+_ion
2 | 0.25119 | 0.05423746 | -0.001548616 | 2 | 1.729847 | 1 | 60 | 150 | Cu2+_ion
2 | 0.2 | 0.05472061 | -0.001567455 | 2 | 1.729847 | 1 | 60 | 150 | Cu2+_ion
2 | 0.15849 | 0.0541632 | -0.001552508 | 2 | 1.729847 | 1 | 60 | 150 | Cu2+_ion
2 | 0.12619 | 0.05465827 | -0.001353153 | 2 | 1.729847 | 1 | 60 | 150 | Cu2+_ion
2 | 0.1 | 0.05501116 | -0.0008696358 | 2 | 1.729847 | 1 | 60 | 150 | Cu2+_ion
2 | 0.079621 | 0.05479039 | -0.0008453778 | 2 | 1.729847 | 1 | 60 | 150 | Cu2+_ion
2 | 0.063246 | 0.05408267 | -0.000943606 | 2 | 1.729847 | 1 | 60 | 150 | Cu2+_ion
2 | 0.050238 | 0.05529172 | -0.0008150347 | 2 | 1.729847 | 1 | 60 | 150 | Cu2+_ion
2 | 0.039905 | 0.0548204 | -0.0005961622 | 2 | 1.729847 | 1 | 60 | 150 | Cu2+_ion
2 | 0.031698 | 0.05534055 | -0.0004006414 | 2 | 1.729847 | 1 | 60 | 150 | Cu2+_ion
2 | 0.025179 | 0.05515129 | -6.061816e-05 | 2 | 1.729847 | 1 | 60 | 150 | Cu2+_ion
2 | 0.02 | 0.05509997 | -0.0006247671 | 2 | 1.729847 | 1 | 60 | 150 | Cu2+_ion
2 | 0.015887 | 0.0558041 | -0.000429829 | 2 | 1.729847 | 1 | 60 | 150 | Cu2+_ion
2 | 0.012619 | 0.05446771 | -0.0001595911 | 2 | 1.729847 | 1 | 60 | 150 | Cu2+_ion
2 | 0.010024 | 0.05516938 | -0.000378751 | 2 | 1.729847 | 1 | 60 | 150 | Cu2+_ion
4 | 20000 | 0 | 0 | 2 | 1.732515 | 1 | 60 | 150 | Cu2+_ion
4 | 15890 | 0.03952144 | -5.384636e-05 | 2 | 1.732515 | 1 | 60 | 150 | Cu2+_ion
4 | 12619 | 0.03987029 | -0.0003626753 | 2 | 1.732515 | 1 | 60 | 150 | Cu2+_ion
4 | 10020 | 0.0402362 | -0.000526308 | 2 | 1.732515 | 1 | 60 | 150 | Cu2+_ion
4 | 7962 | 0.04044644 | -0.0005720024 | 2 | 1.732515 | 1 | 60 | 150 | Cu2+_ion
4 | 6324.6 | 0.04065103 | -0.0006091923 | 2 | 1.732515 | 1 | 60 | 150 | Cu2+_ion
4 | 5023.8 | 0.04086175 | -0.0006445975 | 2 | 1.732515 | 1 | 60 | 150 | Cu2+_ion
4 | 3991 | 0.04105121 | -0.0007131254 | 2 | 1.732515 | 1 | 60 | 150 | Cu2+_ion
4 | 3169.8 | 0.04119985 | -0.0007277979 | 2 | 1.732515 | 1 | 60 | 150 | Cu2+_ion
4 | 2517.9 | 0.04135756 | -0.0008038208 | 2 | 1.732515 | 1 | 60 | 150 | Cu2+_ion
4 | 2000 | 0.04149623 | -0.0007968674 | 2 | 1.732515 | 1 | 60 | 150 | Cu2+_ion
4 | 1588.7 | 0.041623 | -0.0008071759 | 2 | 1.732515 | 1 | 60 | 150 | Cu2+_ion
4 | 1261.9 | 0.04172932 | -0.0008572771 | 2 | 1.732515 | 1 | 60 | 150 | Cu2+_ion
4 | 1002.4 | 0.04181765 | -0.0009143174 | 2 | 1.732515 | 1 | 60 | 150 | Cu2+_ion
4 | 796.21 | 0.04193472 | -0.0009679654 | 2 | 1.732515 | 1 | 60 | 150 | Cu2+_ion
4 | 632.46 | 0.04205854 | -0.001051929 | 2 | 1.732515 | 1 | 60 | 150 | Cu2+_ion
4 | 502.38 | 0.04215002 | -0.001157829 | 2 | 1.732515 | 1 | 60 | 150 | Cu2+_ion
4 | 399.05 | 0.04232325 | -0.001271589 | 2 | 1.732515 | 1 | 60 | 150 | Cu2+_ion
4 | 316.98 | 0.04246462 | -0.001397106 | 2 | 1.732515 | 1 | 60 | 150 | Cu2+_ion
4 | 251.79 | 0.04263294 | -0.001541404 | 2 | 1.732515 | 1 | 60 | 150 | Cu2+_ion
4 | 200 | 0.04280682 | -0.001754225 | 2 | 1.732515 | 1 | 60 | 150 | Cu2+_ion
4 | 158.87 | 0.04305258 | -0.001968823 | 2 | 1.732515 | 1 | 60 | 150 | Cu2+_ion
4 | 126.19 | 0.04332624 | -0.00222045 | 2 | 1.732515 | 1 | 60 | 150 | Cu2+_ion
4 | 100.24 | 0.04368716 | -0.00248604 | 2 | 1.732515 | 1 | 60 | 150 | Cu2+_ion
4 | 79.621 | 0.04412325 | -0.002746302 | 2 | 1.732515 | 1 | 60 | 150 | Cu2+_ion
4 | 63.246 | 0.04461574 | -0.002978131 | 2 | 1.732515 | 1 | 60 | 150 | Cu2+_ion
4 | 50.238 | 0.04518218 | -0.003162574 | 2 | 1.732515 | 1 | 60 | 150 | Cu2+_ion
4 | 39.905 | 0.04578666 | -0.00328611 | 2 | 1.732515 | 1 | 60 | 150 | Cu2+_ion
4 | 31.698 | 0.04640912 | -0.003319597 | 2 | 1.732515 | 1 | 60 | 150 | Cu2+_ion
4 | 25.179 | 0.04704826 | -0.003274681 | 2 | 1.732515 | 1 | 60 | 150 | Cu2+_ion
4 | 20 | 0.04769704 | -0.003166558 | 2 | 1.732515 | 1 | 60 | 150 | Cu2+_ion
4 | 15.887 | 0.04834813 | -0.003006513 | 2 | 1.732515 | 1 | 60 | 150 | Cu2+_ion
4 | 12.619 | 0.04883232 | -0.002856818 | 2 | 1.732515 | 1 | 60 | 150 | Cu2+_ion
4 | 10.024 | 0.04911511 | -0.00275056 | 2 | 1.732515 | 1 | 60 | 150 | Cu2+_ion
4 | 7.9621 | 0.04960623 | -0.002695098 | 2 | 1.732515 | 1 | 60 | 150 | Cu2+_ion
4 | 6.3246 | 0.04999104 | -0.002638669 | 2 | 1.732515 | 1 | 60 | 150 | Cu2+_ion
4 | 5.0238 | 0.05042341 | -0.002459702 | 2 | 1.732515 | 1 | 60 | 150 | Cu2+_ion
4 | 3.9905 | 0.05069748 | -0.002411575 | 2 | 1.732515 | 1 | 60 | 150 | Cu2+_ion
4 | 3.1698 | 0.0509926 | -0.002424475 | 2 | 1.732515 | 1 | 60 | 150 | Cu2+_ion
4 | 2.5179 | 0.05154228 | -0.002384855 | 2 | 1.732515 | 1 | 60 | 150 | Cu2+_ion
4 | 2 | 0.05192743 | -0.002394519 | 2 | 1.732515 | 1 | 60 | 150 | Cu2+_ion
4 | 1.5887 | 0.05218252 | -0.002312594 | 2 | 1.732515 | 1 | 60 | 150 | Cu2+_ion
4 | 1.2619 | 0.05254441 | -0.002364986 | 2 | 1.732515 | 1 | 60 | 150 | Cu2+_ion
4 | 1.0024 | 0.05298985 | -0.002315125 | 2 | 1.732515 | 1 | 60 | 150 | Cu2+_ion
4 | 0.79621 | 0.0533115 | -0.002201461 | 2 | 1.732515 | 1 | 60 | 150 | Cu2+_ion
4 | 0.63246 | 0.05352908 | -0.002101329 | 2 | 1.732515 | 1 | 60 | 150 | Cu2+_ion
4 | 0.50238 | 0.05399509 | -0.001979702 | 2 | 1.732515 | 1 | 60 | 150 | Cu2+_ion
4 | 0.39905 | 0.05412056 | -0.001770232 | 2 | 1.732515 | 1 | 60 | 150 | Cu2+_ion
4 | 0.31623 | 0.05470224 | -0.001951046 | 2 | 1.732515 | 1 | 60 | 150 | Cu2+_ion
4 | 0.25119 | 0.05470951 | -0.001734195 | 2 | 1.732515 | 1 | 60 | 150 | Cu2+_ion
4 | 0.2 | 0.05514743 | -0.001607564 | 2 | 1.732515 | 1 | 60 | 150 | Cu2+_ion
4 | 0.15849 | 0.05500292 | -0.001137719 | 2 | 1.732515 | 1 | 60 | 150 | Cu2+_ion
4 | 0.12619 | 0.0556549 | -0.001430857 | 2 | 1.732515 | 1 | 60 | 150 | Cu2+_ion
4 | 0.1 | 0.05515574 | -0.001018628 | 2 | 1.732515 | 1 | 60 | 150 | Cu2+_ion
4 | 0.079621 | 0.05521978 | -0.001315822 | 2 | 1.732515 | 1 | 60 | 150 | Cu2+_ion
4 | 0.063246 | 0.05587161 | -0.0006909034 | 2 | 1.732515 | 1 | 60 | 150 | Cu2+_ion
4 | 0.050238 | 0.05605937 | -0.0006569654 | 2 | 1.732515 | 1 | 60 | 150 | Cu2+_ion
4 | 0.039905 | 0.0563523 | -0.00119671 | 2 | 1.732515 | 1 | 60 | 150 | Cu2+_ion
4 | 0.031698 | 0.05628617 | -0.0008328634 | 2 | 1.732515 | 1 | 60 | 150 | Cu2+_ion
4 | 0.025179 | 0.05596086 | -0.0007141345 | 2 | 1.732515 | 1 | 60 | 150 | Cu2+_ion
4 | 0.02 | 0.05584036 | -7.62598e-06 | 2 | 1.732515 | 1 | 60 | 150 | Cu2+_ion
4 | 0.015887 | 0.05568757 | -0.0004249831 | 2 | 1.732515 | 1 | 60 | 150 | Cu2+_ion
4 | 0.012619 | 0.05526528 | -0.000258575 | 2 | 1.732515 | 1 | 60 | 150 | Cu2+_ion
4 | 0.010024 | 0.05626675 | -0.0002985837 | 2 | 1.732515 | 1 | 60 | 150 | Cu2+_ion
6 | 20000 | 0.03904306 | 0.0002340908 | 2 | 1.735963 | 1 | 60 | 150 | Cu2+_ion
6 | 15890 | 0.03944321 | -0.0001517142 | 2 | 1.735963 | 1 | 60 | 150 | Cu2+_ion
6 | 12619 | 0.03988045 | -0.0004280234 | 2 | 1.735963 | 1 | 60 | 150 | Cu2+_ion
6 | 10020 | 0.04024035 | -0.0006607766 | 2 | 1.735963 | 1 | 60 | 150 | Cu2+_ion
6 | 7962 | 0.04050434 | -0.0006536323 | 2 | 1.735963 | 1 | 60 | 150 | Cu2+_ion
6 | 6324.6 | 0.04078054 | -0.0007436731 | 2 | 1.735963 | 1 | 60 | 150 | Cu2+_ion
6 | 5023.8 | 0.04102998 | -0.0007543283 | 2 | 1.735963 | 1 | 60 | 150 | Cu2+_ion
6 | 3991 | 0.04122725 | -0.0008207308 | 2 | 1.735963 | 1 | 60 | 150 | Cu2+_ion
6 | 3169.8 | 0.04138747 | -0.0008350352 | 2 | 1.735963 | 1 | 60 | 150 | Cu2+_ion
6 | 2517.9 | 0.04156151 | -0.0008716495 | 2 | 1.735963 | 1 | 60 | 150 | Cu2+_ion
6 | 2000 | 0.04171259 | -0.0008938516 | 2 | 1.735963 | 1 | 60 | 150 | Cu2+_ion
6 | 1588.7 | 0.0418449 | -0.0008948581 | 2 | 1.735963 | 1 | 60 | 150 | Cu2+_ion
6 | 1261.9 | 0.04197225 | -0.0009204318 | 2 | 1.735963 | 1 | 60 | 150 | Cu2+_ion
6 | 1002.4 | 0.04207648 | -0.0009708946 | 2 | 1.735963 | 1 | 60 | 150 | Cu2+_ion
6 | 796.21 | 0.04216518 | -0.001010111 | 2 | 1.735963 | 1 | 60 | 150 | Cu2+_ion
6 | 632.46 | 0.04229379 | -0.001094791 | 2 | 1.735963 | 1 | 60 | 150 | Cu2+_ion
6 | 502.38 | 0.04237904 | -0.001169765 | 2 | 1.735963 | 1 | 60 | 150 | Cu2+_ion
6 | 399.05 | 0.04255212 | -0.001295768 | 2 | 1.735963 | 1 | 60 | 150 | Cu2+_ion
6 | 316.98 | 0.04269893 | -0.00142415 | 2 | 1.735963 | 1 | 60 | 150 | Cu2+_ion
6 | 251.79 | 0.04283967 | -0.001598991 | 2 | 1.735963 | 1 | 60 | 150 | Cu2+_ion
6 | 200 | 0.0430757 | -0.001773937 | 2 | 1.735963 | 1 | 60 | 150 | Cu2+_ion
6 | 158.87 | 0.04330015 | -0.001980974 | 2 | 1.735963 | 1 | 60 | 150 | Cu2+_ion
6 | 126.19 | 0.04357785 | -0.002223899 | 2 | 1.735963 | 1 | 60 | 150 | Cu2+_ion
6 | 100.24 | 0.04392369 | -0.002489244 | 2 | 1.735963 | 1 | 60 | 150 | Cu2+_ion
6 | 79.621 | 0.04433671 | -0.002753271 | 2 | 1.735963 | 1 | 60 | 150 | Cu2+_ion
6 | 63.246 | 0.04481894 | -0.002990001 | 2 | 1.735963 | 1 | 60 | 150 | Cu2+_ion
6 | 50.238 | 0.04537509 | -0.003164618 | 2 | 1.735963 | 1 | 60 | 150 | Cu2+_ion
6 | 39.905 | 0.04598144 | -0.003270482 | 2 | 1.735963 | 1 | 60 | 150 | Cu2+_ion
6 | 31.698 | 0.04661387 | -0.003324665 | 2 | 1.735963 | 1 | 60 | 150 | Cu2+_ion
6 | 25.179 | 0.04726033 | -0.003312652 | 2 | 1.735963 | 1 | 60 | 150 | Cu2+_ion
6 | 20 | 0.04791021 | -0.003225975 | 2 | 1.735963 | 1 | 60 | 150 | Cu2+_ion
6 | 15.887 | 0.04855158 | -0.003055465 | 2 | 1.735963 | 1 | 60 | 150 | Cu2+_ion
6 | 12.619 | 0.04904998 | -0.002920425 | 2 | 1.735963 | 1 | 60 | 150 | Cu2+_ion
6 | 10.024 | 0.04949807 | -0.002815308 | 2 | 1.735963 | 1 | 60 | 150 | Cu2+_ion
6 | 7.9621 | 0.04987294 | -0.002697069 | 2 | 1.735963 | 1 | 60 | 150 | Cu2+_ion
6 | 6.3246 | 0.05033663 | -0.002671064 | 2 | 1.735963 | 1 | 60 | 150 | Cu2+_ion
6 | 5.0238 | 0.05070522 | -0.002622757 | 2 | 1.735963 | 1 | 60 | 150 | Cu2+_ion
6 | 3.9905 | 0.05100573 | -0.002634984 | 2 | 1.735963 | 1 | 60 | 150 | Cu2+_ion
6 | 3.1698 | 0.05140997 | -0.002519911 | 2 | 1.735963 | 1 | 60 | 150 | Cu2+_ion
6 | 2.5179 | 0.05203777 | -0.002555682 | 2 | 1.735963 | 1 | 60 | 150 | Cu2+_ion
6 | 2 | 0.05227953 | -0.00244725 | 2 | 1.735963 | 1 | 60 | 150 | Cu2+_ion
6 | 1.5887 | 0.05283189 | -0.002398561 | 2 | 1.735963 | 1 | 60 | 150 | Cu2+_ion
6 | 1.2619 | 0.05325113 | -0.002538472 | 2 | 1.735963 | 1 | 60 | 150 | Cu2+_ion
6 | 1.0024 | 0.05311751 | -0.002512271 | 2 | 1.735963 | 1 | 60 | 150 | Cu2+_ion
6 | 0.79621 | 0.05392368 | -0.00225962 | 2 | 1.735963 | 1 | 60 | 150 | Cu2+_ion
6 | 0.63246 | 0.05444553 | -0.00220723 | 2 | 1.735963 | 1 | 60 | 150 | Cu2+_ion
6 | 0.50238 | 0.05418949 | -0.002103706 | 2 | 1.735963 | 1 | 60 | 150 | Cu2+_ion
6 | 0.39905 | 0.05507435 | -0.001953 | 2 | 1.735963 | 1 | 60 | 150 | Cu2+_ion
6 | 0.31623 | 0.0551675 | -0.001770477 | 2 | 1.735963 | 1 | 60 | 150 | Cu2+_ion
6 | 0.25119 | 0.05547198 | -0.001857388 | 2 | 1.735963 | 1 | 60 | 150 | Cu2+_ion
6 | 0.2 | 0.05526294 | -0.001283461 | 2 | 1.735963 | 1 | 60 | 150 | Cu2+_ion
6 | 0.15849 | 0.05578821 | -0.001794378 | 2 | 1.735963 | 1 | 60 | 150 | Cu2+_ion
6 | 0.12619 | 0.05556887 | -0.001693801 | 2 | 1.735963 | 1 | 60 | 150 | Cu2+_ion
6 | 0.1 | 0.05686987 | -0.00133702 | 2 | 1.735963 | 1 | 60 | 150 | Cu2+_ion
6 | 0.079621 | 0.05625318 | -0.001149936 | 2 | 1.735963 | 1 | 60 | 150 | Cu2+_ion
6 | 0.063246 | 0.05595648 | -0.001110121 | 2 | 1.735963 | 1 | 60 | 150 | Cu2+_ion
6 | 0.050238 | 0.05688169 | -0.0007798098 | 2 | 1.735963 | 1 | 60 | 150 | Cu2+_ion
6 | 0.039905 | 0.0567438 | -0.0009245534 | 2 | 1.735963 | 1 | 60 | 150 | Cu2+_ion
6 | 0.031698 | 0.05635351 | -0.0007990129 | 2 | 1.735963 | 1 | 60 | 150 | Cu2+_ion
6 | 0.025179 | 0.05674938 | -0.0003652733 | 2 | 1.735963 | 1 | 60 | 150 | Cu2+_ion
6 | 0.02 | 0.05642259 | -0.000222852 | 2 | 1.735963 | 1 | 60 | 150 | Cu2+_ion
6 | 0.015887 | 0.05673123 | -0.0002295392 | 2 | 1.735963 | 1 | 60 | 150 | Cu2+_ion
6 | 0.012619 | 0.05594447 | -0.0004555672 | 2 | 1.735963 | 1 | 60 | 150 | Cu2+_ion
6 | 0.010024 | 0.05639758 | -0.0002502325 | 2 | 1.735963 | 1 | 60 | 150 | Cu2+_ion