## Sheet1
Time(h) | Freq | Zreal | Zimag | ppm | mean_voltage | current | temperature | flow | Label
0 | 20000 | 0.03630676 | -0.001628155 | 0 | 1.718345 | 1 | 60 | 150 | no_ion
0 | 15890 | 0.03654779 | -0.001500228 | 0 | 1.718345 | 1 | 60 | 150 | no_ion
0 | 12619 | 0.03679076 | -0.001361649 | 0 | 1.718345 | 1 | 60 | 150 | no_ion
0 | 10020 | 0.0369602 | -0.001190873 | 0 | 1.718345 | 1 | 60 | 150 | no_ion
0 | 7962 | 0.0370981 | -0.00104614 | 0 | 1.718345 | 1 | 60 | 150 | no_ion
0 | 6324.6 | 0.03721935 | -0.0009337947 | 0 | 1.718345 | 1 | 60 | 150 | no_ion
0 | 5023.8 | 0.03727538 | -0.0008350311 | 0 | 1.718345 | 1 | 60 | 150 | no_ion
0 | 3991 | 0.03736957 | -0.0007938018 | 0 | 1.718345 | 1 | 60 | 150 | no_ion
0 | 3169.8 | 0.03741251 | -0.0007551615 | 0 | 1.718345 | 1 | 60 | 150 | no_ion
0 | 2517.9 | 0.03750626 | -0.0007513557 | 0 | 1.718345 | 1 | 60 | 150 | no_ion
0 | 2000 | 0.03761878 | -0.0007312114 | 0 | 1.718345 | 1 | 60 | 150 | no_ion
0 | 1588.7 | 0.03765325 | -0.0007236163 | 0 | 1.718345 | 1 | 60 | 150 | no_ion
0 | 1261.9 | 0.03769386 | -0.0007588735 | 0 | 1.718345 | 1 | 60 | 150 | no_ion
0 | 1002.4 | 0.03777017 | -0.0008144638 | 0 | 1.718345 | 1 | 60 | 150 | no_ion
0 | 796.21 | 0.03784818 | -0.0008581959 | 0 | 1.718345 | 1 | 60 | 150 | no_ion
0 | 632.46 | 0.03795671 | -0.0009518965 | 0 | 1.718345 | 1 | 60 | 150 | no_ion
0 | 502.38 | 0.03807426 | -0.001035981 | 0 | 1.718345 | 1 | 60 | 150 | no_ion
0 | 399.05 | 0.03817319 | -0.001157778 | 0 | 1.718345 | 1 | 60 | 150 | no_ion
0 | 316.98 | 0.03827363 | -0.001288803 | 0 | 1.718345 | 1 | 60 | 150 | no_ion
0 | 251.79 | 0.03848787 | -0.001436439 | 0 | 1.718345 | 1 | 60 | 150 | no_ion
0 | 200 | 0.03864951 | -0.001647167 | 0 | 1.718345 | 1 | 60 | 150 | no_ion
0 | 158.87 | 0.03884605 | -0.001836091 | 0 | 1.718345 | 1 | 60 | 150 | no_ion
0 | 126.19 | 0.03911455 | -0.002094244 | 0 | 1.718345 | 1 | 60 | 150 | no_ion
0 | 100.24 | 0.0394435 | -0.002356383 | 0 | 1.718345 | 1 | 60 | 150 | no_ion
0 | 79.621 | 0.03983871 | -0.002612363 | 0 | 1.718345 | 1 | 60 | 150 | no_ion
0 | 63.246 | 0.04031261 | -0.002861192 | 0 | 1.718345 | 1 | 60 | 150 | no_ion
0 | 50.238 | 0.04087029 | -0.003064736 | 0 | 1.718345 | 1 | 60 | 150 | no_ion
0 | 39.905 | 0.04147877 | -0.003203263 | 0 | 1.718345 | 1 | 60 | 150 | no_ion
0 | 31.698 | 0.04212039 | -0.003288145 | 0 | 1.718345 | 1 | 60 | 150 | no_ion
0 | 25.179 | 0.0427625 | -0.003277645 | 0 | 1.718345 | 1 | 60 | 150 | no_ion
0 | 20 | 0.04341642 | -0.003146228 | 0 | 1.718345 | 1 | 60 | 150 | no_ion
0 | 15.887 | 0.04407941 | -0.00286494 | 0 | 1.718345 | 1 | 60 | 150 | no_ion
0 | 12.619 | 0.04460036 | -0.002708971 | 0 | 1.718345 | 1 | 60 | 150 | no_ion
0 | 10.024 | 0.04502741 | -0.002520184 | 0 | 1.718345 | 1 | 60 | 150 | no_ion
0 | 7.9621 | 0.04531269 | -0.002334242 | 0 | 1.718345 | 1 | 60 | 150 | no_ion
0 | 6.3246 | 0.04570023 | -0.00215065 | 0 | 1.718345 | 1 | 60 | 150 | no_ion
0 | 5.0238 | 0.04586808 | -0.002006857 | 0 | 1.718345 | 1 | 60 | 150 | no_ion
0 | 3.9905 | 0.04626164 | -0.001948151 | 0 | 1.718345 | 1 | 60 | 150 | no_ion
0 | 3.1698 | 0.04639135 | -0.001758188 | 0 | 1.718345 | 1 | 60 | 150 | no_ion
0 | 2.5179 | 0.04668075 | -0.001761642 | 0 | 1.718345 | 1 | 60 | 150 | no_ion
0 | 2 | 0.0467941 | -0.001633761 | 0 | 1.718345 | 1 | 60 | 150 | no_ion
0 | 1.5887 | 0.0470044 | -0.001465187 | 0 | 1.718345 | 1 | 60 | 150 | no_ion
0 | 1.2619 | 0.04739334 | -0.001355429 | 0 | 1.718345 | 1 | 60 | 150 | no_ion
0 | 1.0024 | 0.04758006 | -0.001298099 | 0 | 1.718345 | 1 | 60 | 150 | no_ion
0 | 0.79621 | 0.04769494 | -0.001166279 | 0 | 1.718345 | 1 | 60 | 150 | no_ion
0 | 0.63246 | 0.04745877 | -0.00119364 | 0 | 1.718345 | 1 | 60 | 150 | no_ion
0 | 0.50238 | 0.04804736 | -0.001078592 | 0 | 1.718345 | 1 | 60 | 150 | no_ion
0 | 0.39905 | 0.04797363 | -0.0009125936 | 0 | 1.718345 | 1 | 60 | 150 | no_ion
0 | 0.31623 | 0.04816313 | -0.0007723757 | 0 | 1.718345 | 1 | 60 | 150 | no_ion
0 | 0.25119 | 0.04810634 | -0.001043971 | 0 | 1.718345 | 1 | 60 | 150 | no_ion
0 | 0.2 | 0.04831831 | -0.001265218 | 0 | 1.718345 | 1 | 60 | 150 | no_ion
0 | 0.15849 | 0.04837273 | -0.0005736978 | 0 | 1.718345 | 1 | 60 | 150 | no_ion
0 | 0.12619 | 0.04859004 | -0.0005551831 | 0 | 1.718345 | 1 | 60 | 150 | no_ion
0 | 0.1 | 0.04835809 | -0.0006184162 | 0 | 1.718345 | 1 | 60 | 150 | no_ion
0 | 0.079621 | 0.04837409 | -0.0005922892 | 0 | 1.718345 | 1 | 60 | 150 | no_ion
0 | 0.063246 | 0.04872592 | -0.0004595276 | 0 | 1.718345 | 1 | 60 | 150 | no_ion
0 | 0.050238 | 0.04876667 | -0.00010673 | 0 | 1.718345 | 1 | 60 | 150 | no_ion
0 | 0.039905 | 0.04847174 | -0.0004778494 | 0 | 1.718345 | 1 | 60 | 150 | no_ion
0 | 0.031698 | 0.04879035 | -0.0003084551 | 0 | 1.718345 | 1 | 60 | 150 | no_ion
0 | 0.025179 | 0.0485441 | -0.000137063 | 0 | 1.718345 | 1 | 60 | 150 | no_ion
0 | 0.02 | 0.04832389 | -0.0002103897 | 0 | 1.718345 | 1 | 60 | 150 | no_ion
0 | 0.015887 | 0.04862414 | -8.881074e-05 | 0 | 1.718345 | 1 | 60 | 150 | no_ion
0 | 0.012619 | 0.04885128 | -6.472512e-05 | 0 | 1.718345 | 1 | 60 | 150 | no_ion
0 | 0.010024 | 0.04870628 | 6.590087e-06 | 0 | 1.718345 | 1 | 60 | 150 | no_ion
2 | 20000 | -5.77884009e-06 | 0.001701081 | 0 | 1.71105 | 1 | 60 | 150 | no_ion
2 | 15890 | 0.03680346 | -0.001494395 | 0 | 1.71105 | 1 | 60 | 150 | no_ion
2 | 12619 | 0.03694581 | -0.001375349 | 0 | 1.71105 | 1 | 60 | 150 | no_ion
2 | 10020 | 0.03700828 | -0.001189245 | 0 | 1.71105 | 1 | 60 | 150 | no_ion
2 | 7962 | 0.03713002 | -0.00107781 | 0 | 1.71105 | 1 | 60 | 150 | no_ion
2 | 6324.6 | 0.0371606 | -0.0009354367 | 0 | 1.71105 | 1 | 60 | 150 | no_ion
2 | 5023.8 | 0.03724173 | -0.0008408724 | 0 | 1.71105 | 1 | 60 | 150 | no_ion
2 | 3991 | 0.03732463 | -0.0007967353 | 0 | 1.71105 | 1 | 60 | 150 | no_ion
2 | 3169.8 | 0.03740102 | -0.0007491923 | 0 | 1.71105 | 1 | 60 | 150 | no_ion
2 | 2517.9 | 0.03747994 | -0.000750338 | 0 | 1.71105 | 1 | 60 | 150 | no_ion
2 | 2000 | 0.03757789 | -0.0007405379 | 0 | 1.71105 | 1 | 60 | 150 | no_ion
2 | 1588.7 | 0.03762991 | -0.0007280015 | 0 | 1.71105 | 1 | 60 | 150 | no_ion
2 | 1261.9 | 0.03769443 | -0.0007442671 | 0 | 1.71105 | 1 | 60 | 150 | no_ion
2 | 1002.4 | 0.037792 | -0.0008016359 | 0 | 1.71105 | 1 | 60 | 150 | no_ion
2 | 796.21 | 0.03784136 | -0.0008643109 | 0 | 1.71105 | 1 | 60 | 150 | no_ion
2 | 632.46 | 0.0379749 | -0.0009560239 | 0 | 1.71105 | 1 | 60 | 150 | no_ion
2 | 502.38 | 0.03805952 | -0.00104399 | 0 | 1.71105 | 1 | 60 | 150 | no_ion
2 | 399.05 | 0.0381763 | -0.00116998 | 0 | 1.71105 | 1 | 60 | 150 | no_ion
2 | 316.98 | 0.03831068 | -0.001282878 | 0 | 1.71105 | 1 | 60 | 150 | no_ion
2 | 251.79 | 0.0384436 | -0.00146809 | 0 | 1.71105 | 1 | 60 | 150 | no_ion
2 | 200 | 0.03865693 | -0.00163903 | 0 | 1.71105 | 1 | 60 | 150 | no_ion
2 | 158.87 | 0.03885039 | -0.001855306 | 0 | 1.71105 | 1 | 60 | 150 | no_ion
2 | 126.19 | 0.03912828 | -0.002088451 | 0 | 1.71105 | 1 | 60 | 150 | no_ion
2 | 100.24 | 0.03945949 | -0.002348534 | 0 | 1.71105 | 1 | 60 | 150 | no_ion
2 | 79.621 | 0.03985168 | -0.002615803 | 0 | 1.71105 | 1 | 60 | 150 | no_ion
2 | 63.246 | 0.04032049 | -0.002876979 | 0 | 1.71105 | 1 | 60 | 150 | no_ion
2 | 50.238 | 0.04086435 | -0.003080857 | 0 | 1.71105 | 1 | 60 | 150 | no_ion
2 | 39.905 | 0.04146473 | -0.003223574 | 0 | 1.71105 | 1 | 60 | 150 | no_ion
2 | 31.698 | 0.04209308 | -0.003291399 | 0 | 1.71105 | 1 | 60 | 150 | no_ion
2 | 25.179 | 0.04274199 | -0.003262068 | 0 | 1.71105 | 1 | 60 | 150 | no_ion
2 | 20 | 0.04341535 | -0.003131482 | 0 | 1.71105 | 1 | 60 | 150 | no_ion
2 | 15.887 | 0.04411086 | -0.002888847 | 0 | 1.71105 | 1 | 60 | 150 | no_ion
2 | 12.619 | 0.04465511 | -0.002740182 | 0 | 1.71105 | 1 | 60 | 150 | no_ion
2 | 10.024 | 0.04495965 | -0.002498059 | 0 | 1.71105 | 1 | 60 | 150 | no_ion
2 | 7.9621 | 0.04542044 | -0.002378142 | 0 | 1.71105 | 1 | 60 | 150 | no_ion
2 | 6.3246 | 0.04567254 | -0.002126783 | 0 | 1.71105 | 1 | 60 | 150 | no_ion
2 | 5.0238 | 0.0459806 | -0.001980702 | 0 | 1.71105 | 1 | 60 | 150 | no_ion
2 | 3.9905 | 0.04632198 | -0.00178008 | 0 | 1.71105 | 1 | 60 | 150 | no_ion
2 | 3.1698 | 0.04647001 | -0.001712055 | 0 | 1.71105 | 1 | 60 | 150 | no_ion
2 | 2.5179 | 0.04655847 | -0.001563851 | 0 | 1.71105 | 1 | 60 | 150 | no_ion
2 | 2 | 0.04682663 | -0.001515516 | 0 | 1.71105 | 1 | 60 | 150 | no_ion
2 | 1.5887 | 0.04717724 | -0.001383686 | 0 | 1.71105 | 1 | 60 | 150 | no_ion
2 | 1.2619 | 0.04725618 | -0.001395981 | 0 | 1.71105 | 1 | 60 | 150 | no_ion
2 | 1.0024 | 0.04726383 | -0.001299514 | 0 | 1.71105 | 1 | 60 | 150 | no_ion
2 | 0.79621 | 0.04754651 | -0.001041646 | 0 | 1.71105 | 1 | 60 | 150 | no_ion
2 | 0.63246 | 0.04774105 | -0.00119978 | 0 | 1.71105 | 1 | 60 | 150 | no_ion
2 | 0.50238 | 0.04818517 | -0.001113767 | 0 | 1.71105 | 1 | 60 | 150 | no_ion
2 | 0.39905 | 0.04761504 | -0.0009598726 | 0 | 1.71105 | 1 | 60 | 150 | no_ion
2 | 0.31623 | 0.04830581 | -0.0008205235 | 0 | 1.71105 | 1 | 60 | 150 | no_ion
2 | 0.25119 | 0.04832553 | -0.0009019938 | 0 | 1.71105 | 1 | 60 | 150 | no_ion
2 | 0.2 | 0.04823879 | -0.0007877223 | 0 | 1.71105 | 1 | 60 | 150 | no_ion
2 | 0.15849 | 0.0487657 | -0.0005667786 | 0 | 1.71105 | 1 | 60 | 150 | no_ion
2 | 0.12619 | 0.04829571 | -0.0006080191 | 0 | 1.71105 | 1 | 60 | 150 | no_ion
2 | 0.1 | 0.04851681 | -0.0008817156 | 0 | 1.71105 | 1 | 60 | 150 | no_ion
2 | 0.079621 | 0.04853616 | -0.0003543437 | 0 | 1.71105 | 1 | 60 | 150 | no_ion
2 | 0.063246 | 0.04873459 | -0.000289373 | 0 | 1.71105 | 1 | 60 | 150 | no_ion
2 | 0.050238 | 0.04844388 | -0.0003706729 | 0 | 1.71105 | 1 | 60 | 150 | no_ion
2 | 0.039905 | 0.0488511 | -0.0004807289 | 0 | 1.71105 | 1 | 60 | 150 | no_ion
2 | 0.031698 | 0.04840977 | -0.0002682979 | 0 | 1.71105 | 1 | 60 | 150 | no_ion
2 | 0.025179 | 0.04888256 | -0.0001841792 | 0 | 1.71105 | 1 | 60 | 150 | no_ion
2 | 0.02 | 0.04872213 | -0.0002171305 | 0 | 1.71105 | 1 | 60 | 150 | no_ion
2 | 0.015887 | 0.04836378 | -0.0001521736 | 0 | 1.71105 | 1 | 60 | 150 | no_ion
2 | 0.012619 | 0.04828018 | 2.787707e-05 | 0 | 1.71105 | 1 | 60 | 150 | no_ion
2 | 0.010024 | 0.04831087 | -2.765112e-05 | 0 | 1.71105 | 1 | 60 | 150 | no_ion
4 | 20000 | 0.03620982 | -0.001632477 | 0 | 1.712766 | 1 | 60 | 150 | no_ion
4 | 15890 | 0.03645644 | -0.001497781 | 0 | 1.712766 | 1 | 60 | 150 | no_ion
4 | 12619 | 0.03670834 | -0.00136921 | 0 | 1.712766 | 1 | 60 | 150 | no_ion
4 | 10020 | 0.03689128 | -0.001232244 | 0 | 1.712766 | 1 | 60 | 150 | no_ion
4 | 7962 | 0.03702455 | -0.001050161 | 0 | 1.712766 | 1 | 60 | 150 | no_ion
4 | 6324.6 | 0.03714013 | -0.0009266959 | 0 | 1.712766 | 1 | 60 | 150 | no_ion
4 | 5023.8 | 0.03720193 | -0.0008311235 | 0 | 1.712766 | 1 | 60 | 150 | no_ion
4 | 3991 | 0.0372742 | -0.0007975714 | 0 | 1.712766 | 1 | 60 | 150 | no_ion
4 | 3169.8 | 0.03736093 | -0.0007366853 | 0 | 1.712766 | 1 | 60 | 150 | no_ion
4 | 2517.9 | 0.0374353 | -0.000746931 | 0 | 1.712766 | 1 | 60 | 150 | no_ion
4 | 2000 | 0.03748784 | -0.0007442269 | 0 | 1.712766 | 1 | 60 | 150 | no_ion
4 | 1588.7 | 0.0375856 | -0.0007178175 | 0 | 1.712766 | 1 | 60 | 150 | no_ion
4 | 1261.9 | 0.03763461 | -0.0007529751 | 0 | 1.712766 | 1 | 60 | 150 | no_ion
4 | 1002.4 | 0.03774588 | -0.0008006092 | 0 | 1.712766 | 1 | 60 | 150 | no_ion
4 | 796.21 | 0.03780497 | -0.0008562402 | 0 | 1.712766 | 1 | 60 | 150 | no_ion
4 | 632.46 | 0.03790693 | -0.0009466031 | 0 | 1.712766 | 1 | 60 | 150 | no_ion
4 | 502.38 | 0.03798299 | -0.001041655 | 0 | 1.712766 | 1 | 60 | 150 | no_ion
4 | 399.05 | 0.03810238 | -0.001168954 | 0 | 1.712766 | 1 | 60 | 150 | no_ion
4 | 316.98 | 0.03827316 | -0.001288457 | 0 | 1.712766 | 1 | 60 | 150 | no_ion
4 | 251.79 | 0.03839664 | -0.001466101 | 0 | 1.712766 | 1 | 60 | 150 | no_ion
4 | 200 | 0.03858271 | -0.001634233 | 0 | 1.712766 | 1 | 60 | 150 | no_ion
4 | 158.87 | 0.03876685 | -0.001869027 | 0 | 1.712766 | 1 | 60 | 150 | no_ion
4 | 126.19 | 0.0390523 | -0.002112553 | 0 | 1.712766 | 1 | 60 | 150 | no_ion
4 | 100.24 | 0.039384 | -0.00236977 | 0 | 1.712766 | 1 | 60 | 150 | no_ion
4 | 79.621 | 0.03977334 | -0.002624798 | 0 | 1.712766 | 1 | 60 | 150 | no_ion
4 | 63.246 | 0.04023474 | -0.002860709 | 0 | 1.712766 | 1 | 60 | 150 | no_ion
4 | 50.238 | 0.04079777 | -0.003062864 | 0 | 1.712766 | 1 | 60 | 150 | no_ion
4 | 39.905 | 0.04141963 | -0.003206196 | 0 | 1.712766 | 1 | 60 | 150 | no_ion
4 | 31.698 | 0.04204816 | -0.003291457 | 0 | 1.712766 | 1 | 60 | 150 | no_ion
4 | 25.179 | 0.04269454 | -0.003276413 | 0 | 1.712766 | 1 | 60 | 150 | no_ion
4 | 20 | 0.04337562 | -0.003133221 | 0 | 1.712766 | 1 | 60 | 150 | no_ion
4 | 15.887 | 0.04410085 | -0.002829758 | 0 | 1.712766 | 1 | 60 | 150 | no_ion
4 | 12.619 | 0.04451781 | -0.00273464 | 0 | 1.712766 | 1 | 60 | 150 | no_ion
4 | 10.024 | 0.04487117 | -0.002534361 | 0 | 1.712766 | 1 | 60 | 150 | no_ion
4 | 7.9621 | 0.04529015 | -0.002360594 | 0 | 1.712766 | 1 | 60 | 150 | no_ion
4 | 6.3246 | 0.04554677 | -0.002113651 | 0 | 1.712766 | 1 | 60 | 150 | no_ion
4 | 5.0238 | 0.04594045 | -0.001970413 | 0 | 1.712766 | 1 | 60 | 150 | no_ion
4 | 3.9905 | 0.04613538 | -0.001879009 | 0 | 1.712766 | 1 | 60 | 150 | no_ion
4 | 3.1698 | 0.04642236 | -0.001655744 | 0 | 1.712766 | 1 | 60 | 150 | no_ion
4 | 2.5179 | 0.04665166 | -0.001608724 | 0 | 1.712766 | 1 | 60 | 150 | no_ion
4 | 2 | 0.0466066 | -0.001392629 | 0 | 1.712766 | 1 | 60 | 150 | no_ion
4 | 1.5887 | 0.04695015 | -0.001368138 | 0 | 1.712766 | 1 | 60 | 150 | no_ion
4 | 1.2619 | 0.04735703 | -0.001138352 | 0 | 1.712766 | 1 | 60 | 150 | no_ion
4 | 1.0024 | 0.04744352 | -0.001216551 | 0 | 1.712766 | 1 | 60 | 150 | no_ion
4 | 0.79621 | 0.04751993 | -0.001053684 | 0 | 1.712766 | 1 | 60 | 150 | no_ion
4 | 0.63246 | 0.04775172 | -0.001220303 | 0 | 1.712766 | 1 | 60 | 150 | no_ion
4 | 0.50238 | 0.04778797 | -0.00105284 | 0 | 1.712766 | 1 | 60 | 150 | no_ion
4 | 0.39905 | 0.04785905 | -0.0009610846 | 0 | 1.712766 | 1 | 60 | 150 | no_ion
4 | 0.31623 | 0.04834495 | -0.0005723132 | 0 | 1.712766 | 1 | 60 | 150 | no_ion
4 | 0.25119 | 0.04826712 | -0.0005715872 | 0 | 1.712766 | 1 | 60 | 150 | no_ion
4 | 0.2 | 0.04870376 | -0.0007777677 | 0 | 1.712766 | 1 | 60 | 150 | no_ion
4 | 0.15849 | 0.04806983 | -0.0003736745 | 0 | 1.712766 | 1 | 60 | 150 | no_ion
4 | 0.12619 | 0.04873598 | -0.000711943 | 0 | 1.712766 | 1 | 60 | 150 | no_ion
4 | 0.1 | 0.04836861 | -0.000905323 | 0 | 1.712766 | 1 | 60 | 150 | no_ion
4 | 0.079621 | 0.04859525 | -0.0004078395 | 0 | 1.712766 | 1 | 60 | 150 | no_ion
4 | 0.063246 | 0.04826061 | -0.0005292137 | 0 | 1.712766 | 1 | 60 | 150 | no_ion
4 | 0.050238 | 0.04870541 | -0.0007020524 | 0 | 1.712766 | 1 | 60 | 150 | no_ion
4 | 0.039905 | 0.04869382 | 6.41609e-05 | 0 | 1.712766 | 1 | 60 | 150 | no_ion
4 | 0.031698 | 0.0486942 | -0.0001646677 | 0 | 1.712766 | 1 | 60 | 150 | no_ion
4 | 0.025179 | 0.04839546 | -0.0003588025 | 0 | 1.712766 | 1 | 60 | 150 | no_ion
4 | 0.02 | 0.04829342 | 1.125337e-05 | 0 | 1.712766 | 1 | 60 | 150 | no_ion
4 | 0.015887 | 0.04863566 | -0.0002373274 | 0 | 1.712766 | 1 | 60 | 150 | no_ion
4 | 0.012619 | 0.04844724 | 3.12087e-05 | 0 | 1.712766 | 1 | 60 | 150 | no_ion
4 | 0.010024 | 0.04832141 | -0.0001982813 | 0 | 1.712766 | 1 | 60 | 150 | no_ion
6 | 20000 | 0.03616465 | -0.001609621 | 0 | 1.716204 | 1 | 60 | 150 | no_ion
6 | 15890 | 0.03644712 | -0.001500546 | 0 | 1.716204 | 1 | 60 | 150 | no_ion
6 | 12619 | 0.03666113 | -0.001375465 | 0 | 1.716204 | 1 | 60 | 150 | no_ion
6 | 10020 | 0.03682547 | -0.001161476 | 0 | 1.716204 | 1 | 60 | 150 | no_ion
6 | 7962 | 0.03697223 | -0.001065493 | 0 | 1.716204 | 1 | 60 | 150 | no_ion
6 | 6324.6 | 0.03711085 | -0.0009480447 | 0 | 1.716204 | 1 | 60 | 150 | no_ion
6 | 5023.8 | 0.03720634 | -0.0008387027 | 0 | 1.716204 | 1 | 60 | 150 | no_ion
6 | 3991 | 0.03725504 | -0.0007945641 | 0 | 1.716204 | 1 | 60 | 150 | no_ion
6 | 3169.8 | 0.03734622 | -0.0007545077 | 0 | 1.716204 | 1 | 60 | 150 | no_ion
6 | 2517.9 | 0.03744109 | -0.0007572198 | 0 | 1.716204 | 1 | 60 | 150 | no_ion
6 | 2000 | 0.03751486 | -0.0007435581 | 0 | 1.716204 | 1 | 60 | 150 | no_ion
6 | 1588.7 | 0.03758678 | -0.0007360851 | 0 | 1.716204 | 1 | 60 | 150 | no_ion
6 | 1261.9 | 0.03764616 | -0.0007497764 | 0 | 1.716204 | 1 | 60 | 150 | no_ion
6 | 1002.4 | 0.03771149 | -0.0008070865 | 0 | 1.716204 | 1 | 60 | 150 | no_ion
6 | 796.21 | 0.03775059 | -0.0008718956 | 0 | 1.716204 | 1 | 60 | 150 | no_ion
6 | 632.46 | 0.03786005 | -0.0009452971 | 0 | 1.716204 | 1 | 60 | 150 | no_ion
6 | 502.38 | 0.03796184 | -0.001041317 | 0 | 1.716204 | 1 | 60 | 150 | no_ion
6 | 399.05 | 0.03813586 | -0.001156483 | 0 | 1.716204 | 1 | 60 | 150 | no_ion
6 | 316.98 | 0.03826276 | -0.001299358 | 0 | 1.716204 | 1 | 60 | 150 | no_ion
6 | 251.79 | 0.03839795 | -0.001474802 | 0 | 1.716204 | 1 | 60 | 150 | no_ion
6 | 200 | 0.03859722 | -0.001637707 | 0 | 1.716204 | 1 | 60 | 150 | no_ion
6 | 158.87 | 0.03880097 | -0.001859173 | 0 | 1.716204 | 1 | 60 | 150 | no_ion
6 | 126.19 | 0.03907495 | -0.002088833 | 0 | 1.716204 | 1 | 60 | 150 | no_ion
6 | 100.24 | 0.03940678 | -0.002352028 | 0 | 1.716204 | 1 | 60 | 150 | no_ion
6 | 79.621 | 0.03980053 | -0.002623486 | 0 | 1.716204 | 1 | 60 | 150 | no_ion
6 | 63.246 | 0.0402643 | -0.002870167 | 0 | 1.716204 | 1 | 60 | 150 | no_ion
6 | 50.238 | 0.04080444 | -0.003082134 | 0 | 1.716204 | 1 | 60 | 150 | no_ion
6 | 39.905 | 0.04140372 | -0.00323203 | 0 | 1.716204 | 1 | 60 | 150 | no_ion
6 | 31.698 | 0.04205076 | -0.003306464 | 0 | 1.716204 | 1 | 60 | 150 | no_ion
6 | 25.179 | 0.04271894 | -0.003281774 | 0 | 1.716204 | 1 | 60 | 150 | no_ion
6 | 20 | 0.04337461 | -0.003134493 | 0 | 1.716204 | 1 | 60 | 150 | no_ion
6 | 15.887 | 0.04398668 | -0.002841034 | 0 | 1.716204 | 1 | 60 | 150 | no_ion
6 | 12.619 | 0.04450656 | -0.002689081 | 0 | 1.716204 | 1 | 60 | 150 | no_ion
6 | 10.024 | 0.04491037 | -0.002508313 | 0 | 1.716204 | 1 | 60 | 150 | no_ion
6 | 7.9621 | 0.045286 | -0.002314589 | 0 | 1.716204 | 1 | 60 | 150 | no_ion
6 | 6.3246 | 0.04576874 | -0.002160793 | 0 | 1.716204 | 1 | 60 | 150 | no_ion
6 | 5.0238 | 0.04584555 | -0.001944562 | 0 | 1.716204 | 1 | 60 | 150 | no_ion
6 | 3.9905 | 0.04605431 | -0.001835952 | 0 | 1.716204 | 1 | 60 | 150 | no_ion
6 | 3.1698 | 0.0463821 | -0.00165274 | 0 | 1.716204 | 1 | 60 | 150 | no_ion
6 | 2.5179 | 0.04661287 | -0.00160847 | 0 | 1.716204 | 1 | 60 | 150 | no_ion
6 | 2 | 0.04685206 | -0.001544856 | 0 | 1.716204 | 1 | 60 | 150 | no_ion
6 | 1.5887 | 0.04697543 | -0.001333761 | 0 | 1.716204 | 1 | 60 | 150 | no_ion
6 | 1.2619 | 0.04711476 | -0.001444908 | 0 | 1.716204 | 1 | 60 | 150 | no_ion
6 | 1.0024 | 0.04744486 | -0.001274513 | 0 | 1.716204 | 1 | 60 | 150 | no_ion
6 | 0.79621 | 0.04725951 | -0.001192959 | 0 | 1.716204 | 1 | 60 | 150 | no_ion
6 | 0.63246 | 0.04773768 | -0.001113461 | 0 | 1.716204 | 1 | 60 | 150 | no_ion
6 | 0.50238 | 0.04750294 | -0.0009769448 | 0 | 1.716204 | 1 | 60 | 150 | no_ion
6 | 0.39905 | 0.04757994 | -0.0009770912 | 0 | 1.716204 | 1 | 60 | 150 | no_ion
6 | 0.31623 | 0.04838384 | -0.0002917046 | 0 | 1.716204 | 1 | 60 | 150 | no_ion
6 | 0.25119 | 0.04826625 | -0.000928098 | 0 | 1.716204 | 1 | 60 | 150 | no_ion
6 | 0.2 | 0.04829685 | -0.0006673281 | 0 | 1.716204 | 1 | 60 | 150 | no_ion
6 | 0.15849 | 0.04824978 | -0.0007167011 | 0 | 1.716204 | 1 | 60 | 150 | no_ion
6 | 0.12619 | 0.04819529 | -0.0008446862 | 0 | 1.716204 | 1 | 60 | 150 | no_ion
6 | 0.1 | 0.04858028 | -0.0002341999 | 0 | 1.716204 | 1 | 60 | 150 | no_ion
6 | 0.079621 | 0.04847101 | -0.0005138048 | 0 | 1.716204 | 1 | 60 | 150 | no_ion
6 | 0.063246 | 0.04807236 | -0.0004132888 | 0 | 1.716204 | 1 | 60 | 150 | no_ion
6 | 0.050238 | 0.0487215 | -0.000543208 | 0 | 1.716204 | 1 | 60 | 150 | no_ion
6 | 0.039905 | 0.04835702 | -9.131466e-05 | 0 | 1.716204 | 1 | 60 | 150 | no_ion
6 | 0.031698 | 0.04852915 | -3.175383e-05 | 0 | 1.716204 | 1 | 60 | 150 | no_ion
6 | 0.025179 | 0.04845307 | -0.0003140031 | 0 | 1.716204 | 1 | 60 | 150 | no_ion
6 | 0.02 | 0.04836247 | -1.52081e-05 | 0 | 1.716204 | 1 | 60 | 150 | no_ion
6 | 0.015887 | 0.04853976 | -0.0002522421 | 0 | 1.716204 | 1 | 60 | 150 | no_ion
6 | 0.012619 | 0.04867039 | -5.583666e-05 | 0 | 1.716204 | 1 | 60 | 150 | no_ion
6 | 0.010024 | 0.04850498 | -5.857056e-05 | 0 | 1.716204 | 1 | 60 | 150 | no_ion