## Sheet1
Time(h) | Freq | Zreal | Zimag | ppm | mean_voltage | current | temperature | flow | Label
0 | 20000 | 0.0002933826 | 0.01209153 | 0 | 1.706827 | 1 | 60 | 150 | no_ion
0 | 15890 | 0.03584357 | -0.001211287 | 0 | 1.706827 | 1 | 60 | 150 | no_ion
0 | 12619 | 0.03595094 | -0.00114103 | 0 | 1.706827 | 1 | 60 | 150 | no_ion
0 | 10020 | 0.03610639 | -0.00100831 | 0 | 1.706827 | 1 | 60 | 150 | no_ion
0 | 7962 | 0.03610063 | -0.0009208115 | 0 | 1.706827 | 1 | 60 | 150 | no_ion
0 | 6324.6 | 0.0361328 | -0.00081681 | 0 | 1.706827 | 1 | 60 | 150 | no_ion
0 | 5023.8 | 0.03620126 | -0.0007350264 | 0 | 1.706827 | 1 | 60 | 150 | no_ion
0 | 3991 | 0.03630621 | -0.0007303599 | 0 | 1.706827 | 1 | 60 | 150 | no_ion
0 | 3169.8 | 0.03635368 | -0.0006768017 | 0 | 1.706827 | 1 | 60 | 150 | no_ion
0 | 2517.9 | 0.03640157 | -0.0007027843 | 0 | 1.706827 | 1 | 60 | 150 | no_ion
0 | 2000 | 0.03650208 | -0.0006996579 | 0 | 1.706827 | 1 | 60 | 150 | no_ion
0 | 1588.7 | 0.03659117 | -0.0006837171 | 0 | 1.706827 | 1 | 60 | 150 | no_ion
0 | 1261.9 | 0.03663637 | -0.0007505687 | 0 | 1.706827 | 1 | 60 | 150 | no_ion
0 | 1002.4 | 0.03669835 | -0.000778303 | 0 | 1.706827 | 1 | 60 | 150 | no_ion
0 | 796.21 | 0.03678771 | -0.0008450049 | 0 | 1.706827 | 1 | 60 | 150 | no_ion
0 | 632.46 | 0.03689882 | -0.0009456348 | 0 | 1.706827 | 1 | 60 | 150 | no_ion
0 | 502.38 | 0.03699988 | -0.001042236 | 0 | 1.706827 | 1 | 60 | 150 | no_ion
0 | 399.05 | 0.03709381 | -0.001169873 | 0 | 1.706827 | 1 | 60 | 150 | no_ion
0 | 316.98 | 0.03724554 | -0.001329331 | 0 | 1.706827 | 1 | 60 | 150 | no_ion
0 | 251.79 | 0.0373844 | -0.001519202 | 0 | 1.706827 | 1 | 60 | 150 | no_ion
0 | 200 | 0.03757699 | -0.001685729 | 0 | 1.706827 | 1 | 60 | 150 | no_ion
0 | 158.87 | 0.03778381 | -0.001921337 | 0 | 1.706827 | 1 | 60 | 150 | no_ion
0 | 126.19 | 0.03806636 | -0.002171202 | 0 | 1.706827 | 1 | 60 | 150 | no_ion
0 | 100.24 | 0.03841422 | -0.002450693 | 0 | 1.706827 | 1 | 60 | 150 | no_ion
0 | 79.621 | 0.03883219 | -0.002734553 | 0 | 1.706827 | 1 | 60 | 150 | no_ion
0 | 63.246 | 0.03933415 | -0.002995287 | 0 | 1.706827 | 1 | 60 | 150 | no_ion
0 | 50.238 | 0.03991087 | -0.003191432 | 0 | 1.706827 | 1 | 60 | 150 | no_ion
0 | 39.905 | 0.0405577 | -0.003340853 | 0 | 1.706827 | 1 | 60 | 150 | no_ion
0 | 31.698 | 0.04123454 | -0.003406286 | 0 | 1.706827 | 1 | 60 | 150 | no_ion
0 | 25.179 | 0.0419238 | -0.003385086 | 0 | 1.706827 | 1 | 60 | 150 | no_ion
0 | 20 | 0.04259311 | -0.003245852 | 0 | 1.706827 | 1 | 60 | 150 | no_ion
0 | 15.887 | 0.04321243 | -0.002962964 | 0 | 1.706827 | 1 | 60 | 150 | no_ion
0 | 12.619 | 0.04374815 | -0.002721119 | 0 | 1.706827 | 1 | 60 | 150 | no_ion
0 | 10.024 | 0.04420961 | -0.002504122 | 0 | 1.706827 | 1 | 60 | 150 | no_ion
0 | 7.9621 | 0.04451744 | -0.00230532 | 0 | 1.706827 | 1 | 60 | 150 | no_ion
0 | 6.3246 | 0.04477146 | -0.002095016 | 0 | 1.706827 | 1 | 60 | 150 | no_ion
0 | 5.0238 | 0.04512878 | -0.001847965 | 0 | 1.706827 | 1 | 60 | 150 | no_ion
0 | 3.9905 | 0.04534542 | -0.001691251 | 0 | 1.706827 | 1 | 60 | 150 | no_ion
0 | 3.1698 | 0.04534739 | -0.001539356 | 0 | 1.706827 | 1 | 60 | 150 | no_ion
0 | 2.5179 | 0.04568759 | -0.001378074 | 0 | 1.706827 | 1 | 60 | 150 | no_ion
0 | 2 | 0.04593 | -0.001263905 | 0 | 1.706827 | 1 | 60 | 150 | no_ion
0 | 1.5887 | 0.04604855 | -0.001251048 | 0 | 1.706827 | 1 | 60 | 150 | no_ion
0 | 1.2619 | 0.04632751 | -0.0008051681 | 0 | 1.706827 | 1 | 60 | 150 | no_ion
0 | 1.0024 | 0.04607102 | -0.0006878058 | 0 | 1.706827 | 1 | 60 | 150 | no_ion
0 | 0.79621 | 0.04607095 | -0.0006321991 | 0 | 1.706827 | 1 | 60 | 150 | no_ion
0 | 0.63246 | 0.04664436 | -0.000812872 | 0 | 1.706827 | 1 | 60 | 150 | no_ion
0 | 0.50238 | 0.04623982 | -0.0007561862 | 0 | 1.706827 | 1 | 60 | 150 | no_ion
0 | 0.39905 | 0.0462471 | -0.0005840786 | 0 | 1.706827 | 1 | 60 | 150 | no_ion
0 | 0.31623 | 0.04687408 | -0.0002012794 | 0 | 1.706827 | 1 | 60 | 150 | no_ion
0 | 0.25119 | 0.04624976 | -0.0001704124 | 0 | 1.706827 | 1 | 60 | 150 | no_ion
0 | 0.2 | 0.04631215 | 2.668586e-05 | 0 | 1.706827 | 1 | 60 | 150 | no_ion
0 | 0.15849 | 0.04674698 | -0.0002372445 | 0 | 1.706827 | 1 | 60 | 150 | no_ion
0 | 0.12619 | 0.04645964 | -5.558562e-05 | 0 | 1.706827 | 1 | 60 | 150 | no_ion
0 | 0.1 | 0.04703725 | -0.0002066164 | 0 | 1.706827 | 1 | 60 | 150 | no_ion
0 | 0.079621 | 0.0465714 | -6.930324e-05 | 0 | 1.706827 | 1 | 60 | 150 | no_ion
0 | 0.063246 | 0.04636239 | -0.0001916158298 | 0 | 1.706827 | 1 | 60 | 150 | no_ion
0 | 0.050238 | 0.04620205 | -0.0004774728 | 0 | 1.706827 | 1 | 60 | 150 | no_ion
0 | 0.039905 | 0.04677795 | -0.0003021859 | 0 | 1.706827 | 1 | 60 | 150 | no_ion
0 | 0.031698 | 0.04646119 | -0.0002042189 | 0 | 1.706827 | 1 | 60 | 150 | no_ion
0 | 0.025179 | 0.04670095 | -4.525906e-05 | 0 | 1.706827 | 1 | 60 | 150 | no_ion
0 | 0.02 | 0.04673179 | -0.0001514938 | 0 | 1.706827 | 1 | 60 | 150 | no_ion
0 | 0.015887 | 0.04676242 | -0.0003622504 | 0 | 1.706827 | 1 | 60 | 150 | no_ion
0 | 0.012619 | 0.04617727 | -0.0003211056 | 0 | 1.706827 | 1 | 60 | 150 | no_ion
0 | 0.010024 | 0.04644335 | -0.0002920524 | 0 | 1.706827 | 1 | 60 | 150 | no_ion
2 | 20000 | 0.001338869 | -0.005407654 | 0 | 1.709157 | 1 | 60 | 150 | no_ion
2 | 15890 | 0.03547907 | -0.001225914 | 0 | 1.709157 | 1 | 60 | 150 | no_ion
2 | 12619 | 0.03567606 | -0.001122842 | 0 | 1.709157 | 1 | 60 | 150 | no_ion
2 | 10020 | 0.03584719 | -0.001000263 | 0 | 1.709157 | 1 | 60 | 150 | no_ion
2 | 7962 | 0.03597486 | -0.0009079968 | 0 | 1.709157 | 1 | 60 | 150 | no_ion
2 | 6324.6 | 0.03611216 | -0.0008041189 | 0 | 1.709157 | 1 | 60 | 150 | no_ion
2 | 5023.8 | 0.0361426 | -0.0007377001 | 0 | 1.709157 | 1 | 60 | 150 | no_ion
2 | 3991 | 0.03616159 | -0.0007132272 | 0 | 1.709157 | 1 | 60 | 150 | no_ion
2 | 3169.8 | 0.03628476 | -0.0006738713 | 0 | 1.709157 | 1 | 60 | 150 | no_ion
2 | 2517.9 | 0.03633587 | -0.0006916882 | 0 | 1.709157 | 1 | 60 | 150 | no_ion
2 | 2000 | 0.03641299 | -0.0006932081 | 0 | 1.709157 | 1 | 60 | 150 | no_ion
2 | 1588.7 | 0.0365082 | -0.0006904581 | 0 | 1.709157 | 1 | 60 | 150 | no_ion
2 | 1261.9 | 0.0365574 | -0.0007414019 | 0 | 1.709157 | 1 | 60 | 150 | no_ion
2 | 1002.4 | 0.03660659 | -0.00076779 | 0 | 1.709157 | 1 | 60 | 150 | no_ion
2 | 796.21 | 0.0366631 | -0.0008461367 | 0 | 1.709157 | 1 | 60 | 150 | no_ion
2 | 632.46 | 0.03679747 | -0.000930153 | 0 | 1.709157 | 1 | 60 | 150 | no_ion
2 | 502.38 | 0.03690312 | -0.001055625 | 0 | 1.709157 | 1 | 60 | 150 | no_ion
2 | 399.05 | 0.03699983 | -0.001174852 | 0 | 1.709157 | 1 | 60 | 150 | no_ion
2 | 316.98 | 0.03717195 | -0.001312836 | 0 | 1.709157 | 1 | 60 | 150 | no_ion
2 | 251.79 | 0.03730613 | -0.001505451 | 0 | 1.709157 | 1 | 60 | 150 | no_ion
2 | 200 | 0.03749466 | -0.001683814 | 0 | 1.709157 | 1 | 60 | 150 | no_ion
2 | 158.87 | 0.03771356 | -0.001939084 | 0 | 1.709157 | 1 | 60 | 150 | no_ion
2 | 126.19 | 0.0380187 | -0.002179234 | 0 | 1.709157 | 1 | 60 | 150 | no_ion
2 | 100.24 | 0.03835902 | -0.002452332 | 0 | 1.709157 | 1 | 60 | 150 | no_ion
2 | 79.621 | 0.03875351 | -0.002733243 | 0 | 1.709157 | 1 | 60 | 150 | no_ion
2 | 63.246 | 0.03923268 | -0.002997325 | 0 | 1.709157 | 1 | 60 | 150 | no_ion
2 | 50.238 | 0.0398098 | -0.003207229 | 0 | 1.709157 | 1 | 60 | 150 | no_ion
2 | 39.905 | 0.04045009 | -0.003343127 | 0 | 1.709157 | 1 | 60 | 150 | no_ion
2 | 31.698 | 0.0411297 | -0.003390717 | 0 | 1.709157 | 1 | 60 | 150 | no_ion
2 | 25.179 | 0.04180944 | -0.003346444 | 0 | 1.709157 | 1 | 60 | 150 | no_ion
2 | 20 | 0.04251148 | -0.003194779 | 0 | 1.709157 | 1 | 60 | 150 | no_ion
2 | 15.887 | 0.04323882 | -0.002921107 | 0 | 1.709157 | 1 | 60 | 150 | no_ion
2 | 12.619 | 0.04370812 | -0.002746289 | 0 | 1.709157 | 1 | 60 | 150 | no_ion
2 | 10.024 | 0.04415871 | -0.002545657 | 0 | 1.709157 | 1 | 60 | 150 | no_ion
2 | 7.9621 | 0.04445767 | -0.002257991 | 0 | 1.709157 | 1 | 60 | 150 | no_ion
2 | 6.3246 | 0.04475699 | -0.002019954 | 0 | 1.709157 | 1 | 60 | 150 | no_ion
2 | 5.0238 | 0.04496184 | -0.001926065 | 0 | 1.709157 | 1 | 60 | 150 | no_ion
2 | 3.9905 | 0.04526668 | -0.001759321 | 0 | 1.709157 | 1 | 60 | 150 | no_ion
2 | 3.1698 | 0.04534369 | -0.001412833 | 0 | 1.709157 | 1 | 60 | 150 | no_ion
2 | 2.5179 | 0.04567631 | -0.001425175 | 0 | 1.709157 | 1 | 60 | 150 | no_ion
2 | 2 | 0.04579769 | -0.001237543 | 0 | 1.709157 | 1 | 60 | 150 | no_ion
2 | 1.5887 | 0.04584639 | -0.001143428 | 0 | 1.709157 | 1 | 60 | 150 | no_ion
2 | 1.2619 | 0.04597057 | -0.0009315073 | 0 | 1.709157 | 1 | 60 | 150 | no_ion
2 | 1.0024 | 0.04595787 | -0.0009051972 | 0 | 1.709157 | 1 | 60 | 150 | no_ion
2 | 0.79621 | 0.046538 | -0.0007231176 | 0 | 1.709157 | 1 | 60 | 150 | no_ion
2 | 0.63246 | 0.04657034 | -0.0007270692 | 0 | 1.709157 | 1 | 60 | 150 | no_ion
2 | 0.50238 | 0.04628339 | -0.0005926426 | 0 | 1.709157 | 1 | 60 | 150 | no_ion
2 | 0.39905 | 0.04654745 | -0.000489595 | 0 | 1.709157 | 1 | 60 | 150 | no_ion
2 | 0.31623 | 0.04666932 | -0.000368545 | 0 | 1.709157 | 1 | 60 | 150 | no_ion
2 | 0.25119 | 0.04575255 | -0.0005716427 | 0 | 1.709157 | 1 | 60 | 150 | no_ion
2 | 0.2 | 0.0461083 | -0.0002046105 | 0 | 1.709157 | 1 | 60 | 150 | no_ion
2 | 0.15849 | 0.04696088 | -0.0004994294 | 0 | 1.709157 | 1 | 60 | 150 | no_ion
2 | 0.12619 | 0.0464755 | -0.0003638561 | 0 | 1.709157 | 1 | 60 | 150 | no_ion
2 | 0.1 | 0.04661269 | -0.0003383534 | 0 | 1.709157 | 1 | 60 | 150 | no_ion
2 | 0.079621 | 0.04685818 | -0.0003391442 | 0 | 1.709157 | 1 | 60 | 150 | no_ion
2 | 0.063246 | 0.04679495 | -0.0003928986 | 0 | 1.709157 | 1 | 60 | 150 | no_ion
2 | 0.050238 | 0.046947 | -4.928764e-05 | 0 | 1.709157 | 1 | 60 | 150 | no_ion
2 | 0.039905 | 0.04639988 | 4.61327e-05 | 0 | 1.709157 | 1 | 60 | 150 | no_ion
2 | 0.031698 | 0.04677164 | -0.0002531496 | 0 | 1.709157 | 1 | 60 | 150 | no_ion
2 | 0.025179 | 0.04657781 | -0.0002083357 | 0 | 1.709157 | 1 | 60 | 150 | no_ion
2 | 0.02 | 0.04639091 | -5.008934e-05 | 0 | 1.709157 | 1 | 60 | 150 | no_ion
2 | 0.015887 | 0.04655571 | 1.498209e-06 | 0 | 1.709157 | 1 | 60 | 150 | no_ion
2 | 0.012619 | 0.04634112 | 1.715507e-05 | 0 | 1.709157 | 1 | 60 | 150 | no_ion
2 | 0.010024 | 0.04683584 | -0.0001048032 | 0 | 1.709157 | 1 | 60 | 150 | no_ion
4 | 20000 | -0.000830197 | -0.0005407105 | 0 | 1.707436 | 1 | 60 | 150 | no_ion
4 | 15890 | 0.03549469 | -0.001219221 | 0 | 1.707436 | 1 | 60 | 150 | no_ion
4 | 12619 | 0.03568234 | -0.001132688 | 0 | 1.707436 | 1 | 60 | 150 | no_ion
4 | 10020 | 0.03579823 | -0.0009856438 | 0 | 1.707436 | 1 | 60 | 150 | no_ion
4 | 7962 | 0.03600176 | -0.0009169206 | 0 | 1.707436 | 1 | 60 | 150 | no_ion
4 | 6324.6 | 0.03609384 | -0.0008104588 | 0 | 1.707436 | 1 | 60 | 150 | no_ion
4 | 5023.8 | 0.03614724 | -0.0007292589 | 0 | 1.707436 | 1 | 60 | 150 | no_ion
4 | 3991 | 0.03622136 | -0.000711238 | 0 | 1.707436 | 1 | 60 | 150 | no_ion
4 | 3169.8 | 0.03626651 | -0.0006830168 | 0 | 1.707436 | 1 | 60 | 150 | no_ion
4 | 2517.9 | 0.03636101 | -0.0006961073 | 0 | 1.707436 | 1 | 60 | 150 | no_ion
4 | 2000 | 0.03645319 | -0.0007047648 | 0 | 1.707436 | 1 | 60 | 150 | no_ion
4 | 1588.7 | 0.03651182 | -0.000689087 | 0 | 1.707436 | 1 | 60 | 150 | no_ion
4 | 1261.9 | 0.03656232 | -0.0007229777 | 0 | 1.707436 | 1 | 60 | 150 | no_ion
4 | 1002.4 | 0.03664492 | -0.0007980642 | 0 | 1.707436 | 1 | 60 | 150 | no_ion
4 | 796.21 | 0.03668924 | -0.0008497695 | 0 | 1.707436 | 1 | 60 | 150 | no_ion
4 | 632.46 | 0.03680122 | -0.00094417 | 0 | 1.707436 | 1 | 60 | 150 | no_ion
4 | 502.38 | 0.03689943 | -0.001053662 | 0 | 1.707436 | 1 | 60 | 150 | no_ion
4 | 399.05 | 0.03703347 | -0.001163852 | 0 | 1.707436 | 1 | 60 | 150 | no_ion
4 | 316.98 | 0.0371907 | -0.001307067 | 0 | 1.707436 | 1 | 60 | 150 | no_ion
4 | 251.79 | 0.03731869 | -0.001462152 | 0 | 1.707436 | 1 | 60 | 150 | no_ion
4 | 200 | 0.03749126 | -0.001672497 | 0 | 1.707436 | 1 | 60 | 150 | no_ion
4 | 158.87 | 0.03773431 | -0.00191925 | 0 | 1.707436 | 1 | 60 | 150 | no_ion
4 | 126.19 | 0.03801649 | -0.002175617 | 0 | 1.707436 | 1 | 60 | 150 | no_ion
4 | 100.24 | 0.03836187 | -0.002453422 | 0 | 1.707436 | 1 | 60 | 150 | no_ion
4 | 79.621 | 0.03877728 | -0.002732223 | 0 | 1.707436 | 1 | 60 | 150 | no_ion
4 | 63.246 | 0.03927893 | -0.002988746 | 0 | 1.707436 | 1 | 60 | 150 | no_ion
4 | 50.238 | 0.03986903 | -0.003206394 | 0 | 1.707436 | 1 | 60 | 150 | no_ion
4 | 39.905 | 0.04049824 | -0.003351198 | 0 | 1.707436 | 1 | 60 | 150 | no_ion
4 | 31.698 | 0.04115167 | -0.003410931 | 0 | 1.707436 | 1 | 60 | 150 | no_ion
4 | 25.179 | 0.04182629 | -0.003363702 | 0 | 1.707436 | 1 | 60 | 150 | no_ion
4 | 20 | 0.04254532 | -0.003208658 | 0 | 1.707436 | 1 | 60 | 150 | no_ion
4 | 15.887 | 0.04332073 | -0.002936655 | 0 | 1.707436 | 1 | 60 | 150 | no_ion
4 | 12.619 | 0.04377588 | -0.002678973 | 0 | 1.707436 | 1 | 60 | 150 | no_ion
4 | 10.024 | 0.04412725 | -0.002507432 | 0 | 1.707436 | 1 | 60 | 150 | no_ion
4 | 7.9621 | 0.04449259 | -0.002264871 | 0 | 1.707436 | 1 | 60 | 150 | no_ion
4 | 6.3246 | 0.04485719 | -0.00208903 | 0 | 1.707436 | 1 | 60 | 150 | no_ion
4 | 5.0238 | 0.04494125 | -0.001870136 | 0 | 1.707436 | 1 | 60 | 150 | no_ion
4 | 3.9905 | 0.045148 | -0.001687374 | 0 | 1.707436 | 1 | 60 | 150 | no_ion
4 | 3.1698 | 0.04536712 | -0.001465705 | 0 | 1.707436 | 1 | 60 | 150 | no_ion
4 | 2.5179 | 0.04574329 | -0.001344301 | 0 | 1.707436 | 1 | 60 | 150 | no_ion
4 | 2 | 0.04586786 | -0.001233114 | 0 | 1.707436 | 1 | 60 | 150 | no_ion
4 | 1.5887 | 0.04575439 | -0.001284299 | 0 | 1.707436 | 1 | 60 | 150 | no_ion
4 | 1.2619 | 0.0460435 | -0.0008628944 | 0 | 1.707436 | 1 | 60 | 150 | no_ion
4 | 1.0024 | 0.0461371 | -0.0008450188 | 0 | 1.707436 | 1 | 60 | 150 | no_ion
4 | 0.79621 | 0.04648058 | -0.0009885479 | 0 | 1.707436 | 1 | 60 | 150 | no_ion
4 | 0.63246 | 0.04654186 | -0.0007485587 | 0 | 1.707436 | 1 | 60 | 150 | no_ion
4 | 0.50238 | 0.0462056 | -0.000537602 | 0 | 1.707436 | 1 | 60 | 150 | no_ion
4 | 0.39905 | 0.04629675 | -0.0006134898 | 0 | 1.707436 | 1 | 60 | 150 | no_ion
4 | 0.31623 | 0.04597104 | -9.413816e-05 | 0 | 1.707436 | 1 | 60 | 150 | no_ion
4 | 0.25119 | 0.04650007 | -7.379934e-05 | 0 | 1.707436 | 1 | 60 | 150 | no_ion
4 | 0.2 | 0.0466473 | -0.0001942773 | 0 | 1.707436 | 1 | 60 | 150 | no_ion
4 | 0.15849 | 0.04650239 | -0.0003798879 | 0 | 1.707436 | 1 | 60 | 150 | no_ion
4 | 0.12619 | 0.04625631 | -5.082262e-05 | 0 | 1.707436 | 1 | 60 | 150 | no_ion
4 | 0.1 | 0.04672392 | 7.927841e-05 | 0 | 1.707436 | 1 | 60 | 150 | no_ion
4 | 0.079621 | 0.04640318 | -0.0002424789 | 0 | 1.707436 | 1 | 60 | 150 | no_ion
4 | 0.063246 | 0.04642612 | -0.0002267134 | 0 | 1.707436 | 1 | 60 | 150 | no_ion
4 | 0.050238 | 0.04665539 | -0.0003857087 | 0 | 1.707436 | 1 | 60 | 150 | no_ion
4 | 0.039905 | 0.04633648 | -6.529862e-05 | 0 | 1.707436 | 1 | 60 | 150 | no_ion
4 | 0.031698 | 0.04677742 | -0.0001463772 | 0 | 1.707436 | 1 | 60 | 150 | no_ion
4 | 0.025179 | 0.04658219 | -0.0001576078 | 0 | 1.707436 | 1 | 60 | 150 | no_ion
4 | 0.02 | 0.04625533 | -0.0003790844 | 0 | 1.707436 | 1 | 60 | 150 | no_ion
4 | 0.015887 | 0.04564352 | -0.0004991989 | 0 | 1.707436 | 1 | 60 | 150 | no_ion
4 | 0.012619 | 0.04659427 | -0.0002394487 | 0 | 1.707436 | 1 | 60 | 150 | no_ion
4 | 0.010024 | 0.04666032 | 0.0001182051 | 0 | 1.707436 | 1 | 60 | 150 | no_ion
6 | 20000 | 0.03520762 | -0.001296344 | 0 | 1.710172 | 1 | 60 | 150 | no_ion
6 | 15890 | 0.03544421 | -0.001215555 | 0 | 1.710172 | 1 | 60 | 150 | no_ion
6 | 12619 | 0.03564824 | -0.001149749 | 0 | 1.710172 | 1 | 60 | 150 | no_ion
6 | 10020 | 0.03579587 | -0.0009877766 | 0 | 1.710172 | 1 | 60 | 150 | no_ion
6 | 7962 | 0.03593441 | -0.0009015622 | 0 | 1.710172 | 1 | 60 | 150 | no_ion
6 | 6324.6 | 0.03605655 | -0.0008124574 | 0 | 1.710172 | 1 | 60 | 150 | no_ion
6 | 5023.8 | 0.03611824 | -0.0007390687 | 0 | 1.710172 | 1 | 60 | 150 | no_ion
6 | 3991 | 0.03616465 | -0.0007067521 | 0 | 1.710172 | 1 | 60 | 150 | no_ion
6 | 3169.8 | 0.03621673 | -0.0006794147 | 0 | 1.710172 | 1 | 60 | 150 | no_ion
6 | 2517.9 | 0.03633 | -0.0006956602 | 0 | 1.710172 | 1 | 60 | 150 | no_ion
6 | 2000 | 0.03637124 | -0.0007053258 | 0 | 1.710172 | 1 | 60 | 150 | no_ion
6 | 1588.7 | 0.03647581 | -0.0006908774 | 0 | 1.710172 | 1 | 60 | 150 | no_ion
6 | 1261.9 | 0.03651051 | -0.0007245032 | 0 | 1.710172 | 1 | 60 | 150 | no_ion
6 | 1002.4 | 0.03661105 | -0.0007798141 | 0 | 1.710172 | 1 | 60 | 150 | no_ion
6 | 796.21 | 0.036664 | -0.0008507606 | 0 | 1.710172 | 1 | 60 | 150 | no_ion
6 | 632.46 | 0.03679009 | -0.0009415351 | 0 | 1.710172 | 1 | 60 | 150 | no_ion
6 | 502.38 | 0.0368644 | -0.001043938 | 0 | 1.710172 | 1 | 60 | 150 | no_ion
6 | 399.05 | 0.0370126 | -0.001169413 | 0 | 1.710172 | 1 | 60 | 150 | no_ion
6 | 316.98 | 0.03714235 | -0.001318298 | 0 | 1.710172 | 1 | 60 | 150 | no_ion
6 | 251.79 | 0.03732131 | -0.001479296 | 0 | 1.710172 | 1 | 60 | 150 | no_ion
6 | 200 | 0.03746988 | -0.001689134 | 0 | 1.710172 | 1 | 60 | 150 | no_ion
6 | 158.87 | 0.0376767 | -0.001915605 | 0 | 1.710172 | 1 | 60 | 150 | no_ion
6 | 126.19 | 0.03795856 | -0.002165851 | 0 | 1.710172 | 1 | 60 | 150 | no_ion
6 | 100.24 | 0.03830571 | -0.002438671 | 0 | 1.710172 | 1 | 60 | 150 | no_ion
6 | 79.621 | 0.03872307 | -0.002714862 | 0 | 1.710172 | 1 | 60 | 150 | no_ion
6 | 63.246 | 0.03921992 | -0.002978203 | 0 | 1.710172 | 1 | 60 | 150 | no_ion
6 | 50.238 | 0.03980785 | -0.00319605 | 0 | 1.710172 | 1 | 60 | 150 | no_ion
6 | 39.905 | 0.04045388 | -0.00333416 | 0 | 1.710172 | 1 | 60 | 150 | no_ion
6 | 31.698 | 0.04113658 | -0.003405351 | 0 | 1.710172 | 1 | 60 | 150 | no_ion
6 | 25.179 | 0.04183653 | -0.003367883 | 0 | 1.710172 | 1 | 60 | 150 | no_ion
6 | 20 | 0.04251472 | -0.003211975 | 0 | 1.710172 | 1 | 60 | 150 | no_ion
6 | 15.887 | 0.0431375 | -0.002921006 | 0 | 1.710172 | 1 | 60 | 150 | no_ion
6 | 12.619 | 0.04366394 | -0.002731683 | 0 | 1.710172 | 1 | 60 | 150 | no_ion
6 | 10.024 | 0.04410306 | -0.002527747 | 0 | 1.710172 | 1 | 60 | 150 | no_ion
6 | 7.9621 | 0.04439625 | -0.002268651 | 0 | 1.710172 | 1 | 60 | 150 | no_ion
6 | 6.3246 | 0.04468466 | -0.002101505 | 0 | 1.710172 | 1 | 60 | 150 | no_ion
6 | 5.0238 | 0.04503189 | -0.001883994 | 0 | 1.710172 | 1 | 60 | 150 | no_ion
6 | 3.9905 | 0.04532746 | -0.001681511 | 0 | 1.710172 | 1 | 60 | 150 | no_ion
6 | 3.1698 | 0.04532023 | -0.001508885 | 0 | 1.710172 | 1 | 60 | 150 | no_ion
6 | 2.5179 | 0.04544056 | -0.00127332 | 0 | 1.710172 | 1 | 60 | 150 | no_ion
6 | 2 | 0.04593575 | -0.001207758 | 0 | 1.710172 | 1 | 60 | 150 | no_ion
6 | 1.5887 | 0.04592996 | -0.001095107 | 0 | 1.710172 | 1 | 60 | 150 | no_ion
6 | 1.2619 | 0.04606142 | -0.0009760883 | 0 | 1.710172 | 1 | 60 | 150 | no_ion
6 | 1.0024 | 0.04592715 | -0.0009369143 | 0 | 1.710172 | 1 | 60 | 150 | no_ion
6 | 0.79621 | 0.04631321 | -0.0005610959 | 0 | 1.710172 | 1 | 60 | 150 | no_ion
6 | 0.63246 | 0.0461796 | -0.001078105 | 0 | 1.710172 | 1 | 60 | 150 | no_ion
6 | 0.50238 | 0.04665446 | -0.0005588103 | 0 | 1.710172 | 1 | 60 | 150 | no_ion
6 | 0.39905 | 0.04609634 | -0.0007242041 | 0 | 1.710172 | 1 | 60 | 150 | no_ion
6 | 0.31623 | 0.04618052 | -0.0003876067 | 0 | 1.710172 | 1 | 60 | 150 | no_ion
6 | 0.25119 | 0.04669731 | -0.0004076073 | 0 | 1.710172 | 1 | 60 | 150 | no_ion
6 | 0.2 | 0.04628668 | -0.0001771964 | 0 | 1.710172 | 1 | 60 | 150 | no_ion
6 | 0.15849 | 0.04661005 | -0.0001028767 | 0 | 1.710172 | 1 | 60 | 150 | no_ion
6 | 0.12619 | 0.0468728 | -0.0002716502 | 0 | 1.710172 | 1 | 60 | 150 | no_ion
6 | 0.1 | 0.04668246 | -0.0003328628 | 0 | 1.710172 | 1 | 60 | 150 | no_ion
6 | 0.079621 | 0.04669603 | -6.930959e-05 | 0 | 1.710172 | 1 | 60 | 150 | no_ion
6 | 0.063246 | 0.0465864 | -0.0004543263 | 0 | 1.710172 | 1 | 60 | 150 | no_ion
6 | 0.050238 | 0.04643819 | -0.0001867118 | 0 | 1.710172 | 1 | 60 | 150 | no_ion
6 | 0.039905 | 0.04648983 | 4.457221e-05 | 0 | 1.710172 | 1 | 60 | 150 | no_ion
6 | 0.031698 | 0.04658411 | -0.0003222008 | 0 | 1.710172 | 1 | 60 | 150 | no_ion
6 | 0.025179 | 0.04613355 | -0.0001864066 | 0 | 1.710172 | 1 | 60 | 150 | no_ion
6 | 0.02 | 0.04671676 | -0.0001373943 | 0 | 1.710172 | 1 | 60 | 150 | no_ion
6 | 0.015887 | 0.04658533 | -0.0001375213 | 0 | 1.710172 | 1 | 60 | 150 | no_ion
6 | 0.012619 | 0.04639458 | 5.248069e-06 | 0 | 1.710172 | 1 | 60 | 150 | no_ion
6 | 0.010024 | 0.04636144 | -3.986489e-05 | 0 | 1.710172 | 1 | 60 | 150 | no_ion