## Sheet1
Time(h) | Freq | Zreal | Zimag | ppm | mean_voltage | current | temperature | flow | Label
0 | 20000 | 0.03552269 | -0.00132859 | 0 | 1.714447 | 1 | 60 | 150 | no_ion
0 | 15890 | 0.03575851 | -0.001254604 | 0 | 1.714447 | 1 | 60 | 150 | no_ion
0 | 12619 | 0.03598589 | -0.001147026 | 0 | 1.714447 | 1 | 60 | 150 | no_ion
0 | 10020 | 0.03611893 | -0.0009540289 | 0 | 1.714447 | 1 | 60 | 150 | no_ion
0 | 7962 | 0.03624062 | -0.0009173927 | 0 | 1.714447 | 1 | 60 | 150 | no_ion
0 | 6324.6 | 0.03634447 | -0.0008187758 | 0 | 1.714447 | 1 | 60 | 150 | no_ion
0 | 5023.8 | 0.0364157 | -0.0007444378 | 0 | 1.714447 | 1 | 60 | 150 | no_ion
0 | 3991 | 0.03649697 | -0.0007087996 | 0 | 1.714447 | 1 | 60 | 150 | no_ion
0 | 3169.8 | 0.03655592 | -0.0006910122 | 0 | 1.714447 | 1 | 60 | 150 | no_ion
0 | 2517.9 | 0.0366501 | -0.0007085734 | 0 | 1.714447 | 1 | 60 | 150 | no_ion
0 | 2000 | 0.03671412 | -0.0007071071 | 0 | 1.714447 | 1 | 60 | 150 | no_ion
0 | 1588.7 | 0.03680691 | -0.0007033488 | 0 | 1.714447 | 1 | 60 | 150 | no_ion
0 | 1261.9 | 0.03687704 | -0.0007540412 | 0 | 1.714447 | 1 | 60 | 150 | no_ion
0 | 1002.4 | 0.03694426 | -0.0007982552 | 0 | 1.714447 | 1 | 60 | 150 | no_ion
0 | 796.21 | 0.0370304 | -0.0008553933 | 0 | 1.714447 | 1 | 60 | 150 | no_ion
0 | 632.46 | 0.03713008 | -0.0009527592 | 0 | 1.714447 | 1 | 60 | 150 | no_ion
0 | 502.38 | 0.03720744 | -0.001054229 | 0 | 1.714447 | 1 | 60 | 150 | no_ion
0 | 399.05 | 0.03733962 | -0.001186132 | 0 | 1.714447 | 1 | 60 | 150 | no_ion
0 | 316.98 | 0.03746248 | -0.001341412 | 0 | 1.714447 | 1 | 60 | 150 | no_ion
0 | 251.79 | 0.03758434 | -0.001519419 | 0 | 1.714447 | 1 | 60 | 150 | no_ion
0 | 200 | 0.03780933 | -0.00172226 | 0 | 1.714447 | 1 | 60 | 150 | no_ion
0 | 158.87 | 0.0380469 | -0.001951783 | 0 | 1.714447 | 1 | 60 | 150 | no_ion
0 | 126.19 | 0.03830752 | -0.002216712 | 0 | 1.714447 | 1 | 60 | 150 | no_ion
0 | 100.24 | 0.03865687 | -0.002497418 | 0 | 1.714447 | 1 | 60 | 150 | no_ion
0 | 79.621 | 0.03908833 | -0.002776577 | 0 | 1.714447 | 1 | 60 | 150 | no_ion
0 | 63.246 | 0.0395914 | -0.003037169 | 0 | 1.714447 | 1 | 60 | 150 | no_ion
0 | 50.238 | 0.04018495 | -0.003253953 | 0 | 1.714447 | 1 | 60 | 150 | no_ion
0 | 39.905 | 0.04083344 | -0.003404498 | 0 | 1.714447 | 1 | 60 | 150 | no_ion
0 | 31.698 | 0.04151097 | -0.003460158 | 0 | 1.714447 | 1 | 60 | 150 | no_ion
0 | 25.179 | 0.04221143 | -0.00341761 | 0 | 1.714447 | 1 | 60 | 150 | no_ion
0 | 20 | 0.04293219 | -0.003280321 | 0 | 1.714447 | 1 | 60 | 150 | no_ion
0 | 15.887 | 0.04366742 | -0.003047105 | 0 | 1.714447 | 1 | 60 | 150 | no_ion
0 | 12.619 | 0.04408082 | -0.002798399 | 0 | 1.714447 | 1 | 60 | 150 | no_ion
0 | 10.024 | 0.04449701 | -0.00259132 | 0 | 1.714447 | 1 | 60 | 150 | no_ion
0 | 7.9621 | 0.04497291 | -0.002373844 | 0 | 1.714447 | 1 | 60 | 150 | no_ion
0 | 6.3246 | 0.04524436 | -0.002152893 | 0 | 1.714447 | 1 | 60 | 150 | no_ion
0 | 5.0238 | 0.0455354 | -0.001887084 | 0 | 1.714447 | 1 | 60 | 150 | no_ion
0 | 3.9905 | 0.0457798 | -0.001779727 | 0 | 1.714447 | 1 | 60 | 150 | no_ion
0 | 3.1698 | 0.04575446 | -0.001600229 | 0 | 1.714447 | 1 | 60 | 150 | no_ion
0 | 2.5179 | 0.04617642 | -0.001404566 | 0 | 1.714447 | 1 | 60 | 150 | no_ion
0 | 2 | 0.0463102 | -0.001318578 | 0 | 1.714447 | 1 | 60 | 150 | no_ion
0 | 1.5887 | 0.04616261 | -0.001123623 | 0 | 1.714447 | 1 | 60 | 150 | no_ion
0 | 1.2619 | 0.04646466 | -0.001161023 | 0 | 1.714447 | 1 | 60 | 150 | no_ion
0 | 1.0024 | 0.04664202 | -0.000887078 | 0 | 1.714447 | 1 | 60 | 150 | no_ion
0 | 0.79621 | 0.04701026 | -0.0007669177 | 0 | 1.714447 | 1 | 60 | 150 | no_ion
0 | 0.63246 | 0.04670724 | -0.0008189881 | 0 | 1.714447 | 1 | 60 | 150 | no_ion
0 | 0.50238 | 0.04691608 | -0.0007622685 | 0 | 1.714447 | 1 | 60 | 150 | no_ion
0 | 0.39905 | 0.04681239 | -0.0009584436 | 0 | 1.714447 | 1 | 60 | 150 | no_ion
0 | 0.31623 | 0.04726073 | -0.000441765 | 0 | 1.714447 | 1 | 60 | 150 | no_ion
0 | 0.25119 | 0.04669981 | -0.0006314209 | 0 | 1.714447 | 1 | 60 | 150 | no_ion
0 | 0.2 | 0.04697278 | -0.0002114614 | 0 | 1.714447 | 1 | 60 | 150 | no_ion
0 | 0.15849 | 0.04706344 | -0.0002393802 | 0 | 1.714447 | 1 | 60 | 150 | no_ion
0 | 0.12619 | 0.04704228 | -0.000174126 | 0 | 1.714447 | 1 | 60 | 150 | no_ion
0 | 0.1 | 0.04740803 | -0.0002014695 | 0 | 1.714447 | 1 | 60 | 150 | no_ion
0 | 0.079621 | 0.04709626 | -0.0002479907 | 0 | 1.714447 | 1 | 60 | 150 | no_ion
0 | 0.063246 | 0.04758865 | -0.0003322708 | 0 | 1.714447 | 1 | 60 | 150 | no_ion
0 | 0.050238 | 0.04724532 | -0.000182927 | 0 | 1.714447 | 1 | 60 | 150 | no_ion
0 | 0.039905 | 0.04708961 | -2.407613272e-05 | 0 | 1.714447 | 1 | 60 | 150 | no_ion
0 | 0.031698 | 0.04703021 | -0.0001846961 | 0 | 1.714447 | 1 | 60 | 150 | no_ion
0 | 0.025179 | 0.04696266 | -0.0003146453 | 0 | 1.714447 | 1 | 60 | 150 | no_ion
0 | 0.02 | 0.04719637 | -5.201966e-05 | 0 | 1.714447 | 1 | 60 | 150 | no_ion
0 | 0.015887 | 0.04708529 | 9.059315e-05 | 0 | 1.714447 | 1 | 60 | 150 | no_ion
0 | 0.012619 | 0.0471061 | -0.0002193306 | 0 | 1.714447 | 1 | 60 | 150 | no_ion
0 | 0.010024 | 0.04713642 | -6.336179e-05 | 0 | 1.714447 | 1 | 60 | 150 | no_ion
2 | 20000 | -0.001913464 | 0.001837167 | 0 | 1.712982 | 1 | 60 | 150 | no_ion
2 | 15890 | 0.03602973 | -0.001249628 | 0 | 1.712982 | 1 | 60 | 150 | no_ion
2 | 12619 | 0.03615386 | -0.001143998 | 0 | 1.712982 | 1 | 60 | 150 | no_ion
2 | 10020 | 0.03623152 | -0.001031159 | 0 | 1.712982 | 1 | 60 | 150 | no_ion
2 | 7962 | 0.03629857 | -0.0009243489 | 0 | 1.712982 | 1 | 60 | 150 | no_ion
2 | 6324.6 | 0.03638917 | -0.0008217767 | 0 | 1.712982 | 1 | 60 | 150 | no_ion
2 | 5023.8 | 0.03641001 | -0.0007446516 | 0 | 1.712982 | 1 | 60 | 150 | no_ion
2 | 3991 | 0.03649626 | -0.0007247106 | 0 | 1.712982 | 1 | 60 | 150 | no_ion
2 | 3169.8 | 0.03653396 | -0.0006926515 | 0 | 1.712982 | 1 | 60 | 150 | no_ion
2 | 2517.9 | 0.03666268 | -0.0007148381 | 0 | 1.712982 | 1 | 60 | 150 | no_ion
2 | 2000 | 0.03672265 | -0.0007058208 | 0 | 1.712982 | 1 | 60 | 150 | no_ion
2 | 1588.7 | 0.03679019 | -0.0006965701 | 0 | 1.712982 | 1 | 60 | 150 | no_ion
2 | 1261.9 | 0.03683433 | -0.0007470395 | 0 | 1.712982 | 1 | 60 | 150 | no_ion
2 | 1002.4 | 0.03692227 | -0.0007919522 | 0 | 1.712982 | 1 | 60 | 150 | no_ion
2 | 796.21 | 0.0369756 | -0.0008638321 | 0 | 1.712982 | 1 | 60 | 150 | no_ion
2 | 632.46 | 0.03709161 | -0.0009540456 | 0 | 1.712982 | 1 | 60 | 150 | no_ion
2 | 502.38 | 0.03721476 | -0.001047033 | 0 | 1.712982 | 1 | 60 | 150 | no_ion
2 | 399.05 | 0.03731409 | -0.001197084 | 0 | 1.712982 | 1 | 60 | 150 | no_ion
2 | 316.98 | 0.0374765 | -0.001333983 | 0 | 1.712982 | 1 | 60 | 150 | no_ion
2 | 251.79 | 0.03765717 | -0.001499436 | 0 | 1.712982 | 1 | 60 | 150 | no_ion
2 | 200 | 0.03780324 | -0.001709907 | 0 | 1.712982 | 1 | 60 | 150 | no_ion
2 | 158.87 | 0.03801648 | -0.001943298 | 0 | 1.712982 | 1 | 60 | 150 | no_ion
2 | 126.19 | 0.03832017 | -0.002199044 | 0 | 1.712982 | 1 | 60 | 150 | no_ion
2 | 100.24 | 0.03867413 | -0.002478738 | 0 | 1.712982 | 1 | 60 | 150 | no_ion
2 | 79.621 | 0.03908877 | -0.002760852 | 0 | 1.712982 | 1 | 60 | 150 | no_ion
2 | 63.246 | 0.03957832 | -0.003018379 | 0 | 1.712982 | 1 | 60 | 150 | no_ion
2 | 50.238 | 0.04016349 | -0.00324064 | 0 | 1.712982 | 1 | 60 | 150 | no_ion
2 | 39.905 | 0.04082283 | -0.003400797 | 0 | 1.712982 | 1 | 60 | 150 | no_ion
2 | 31.698 | 0.0415117 | -0.003468392 | 0 | 1.712982 | 1 | 60 | 150 | no_ion
2 | 25.179 | 0.04222547 | -0.003439775 | 0 | 1.712982 | 1 | 60 | 150 | no_ion
2 | 20 | 0.04293693 | -0.003286511 | 0 | 1.712982 | 1 | 60 | 150 | no_ion
2 | 15.887 | 0.04362277 | -0.002984468 | 0 | 1.712982 | 1 | 60 | 150 | no_ion
2 | 12.619 | 0.04414932 | -0.00278964 | 0 | 1.712982 | 1 | 60 | 150 | no_ion
2 | 10.024 | 0.04451859 | -0.002579712 | 0 | 1.712982 | 1 | 60 | 150 | no_ion
2 | 7.9621 | 0.04493768 | -0.002357017 | 0 | 1.712982 | 1 | 60 | 150 | no_ion
2 | 6.3246 | 0.04526534 | -0.002100536 | 0 | 1.712982 | 1 | 60 | 150 | no_ion
2 | 5.0238 | 0.04558208 | -0.001917721 | 0 | 1.712982 | 1 | 60 | 150 | no_ion
2 | 3.9905 | 0.04562025 | -0.001785587 | 0 | 1.712982 | 1 | 60 | 150 | no_ion
2 | 3.1698 | 0.04591357 | -0.00157555 | 0 | 1.712982 | 1 | 60 | 150 | no_ion
2 | 2.5179 | 0.04606888 | -0.001443102 | 0 | 1.712982 | 1 | 60 | 150 | no_ion
2 | 2 | 0.04611415 | -0.001248979 | 0 | 1.712982 | 1 | 60 | 150 | no_ion
2 | 1.5887 | 0.04667099 | -0.001164916 | 0 | 1.712982 | 1 | 60 | 150 | no_ion
2 | 1.2619 | 0.04677915 | -0.0009314715 | 0 | 1.712982 | 1 | 60 | 150 | no_ion
2 | 1.0024 | 0.0467243 | -0.0008954335 | 0 | 1.712982 | 1 | 60 | 150 | no_ion
2 | 0.79621 | 0.04687263 | -0.0007327518 | 0 | 1.712982 | 1 | 60 | 150 | no_ion
2 | 0.63246 | 0.04677707 | -0.0007701475 | 0 | 1.712982 | 1 | 60 | 150 | no_ion
2 | 0.50238 | 0.04736057 | -0.0005091183 | 0 | 1.712982 | 1 | 60 | 150 | no_ion
2 | 0.39905 | 0.04696148 | -0.0003626977 | 0 | 1.712982 | 1 | 60 | 150 | no_ion
2 | 0.31623 | 0.04710255 | -0.0006375717 | 0 | 1.712982 | 1 | 60 | 150 | no_ion
2 | 0.25119 | 0.04717837 | -0.000403181 | 0 | 1.712982 | 1 | 60 | 150 | no_ion
2 | 0.2 | 0.04725983 | -0.0008358513 | 0 | 1.712982 | 1 | 60 | 150 | no_ion
2 | 0.15849 | 0.04713191 | -0.0005527273 | 0 | 1.712982 | 1 | 60 | 150 | no_ion
2 | 0.12619 | 0.04677307 | -0.0002529032 | 0 | 1.712982 | 1 | 60 | 150 | no_ion
2 | 0.1 | 0.04701936 | -0.0002555642 | 0 | 1.712982 | 1 | 60 | 150 | no_ion
2 | 0.079621 | 0.04711302 | -0.0001233895 | 0 | 1.712982 | 1 | 60 | 150 | no_ion
2 | 0.063246 | 0.04681002 | -0.0002552052 | 0 | 1.712982 | 1 | 60 | 150 | no_ion
2 | 0.050238 | 0.04739238 | -0.0001855651 | 0 | 1.712982 | 1 | 60 | 150 | no_ion
2 | 0.039905 | 0.04690576 | -0.0001239202 | 0 | 1.712982 | 1 | 60 | 150 | no_ion
2 | 0.031698 | 0.04652838 | 7.830892e-05 | 0 | 1.712982 | 1 | 60 | 150 | no_ion
2 | 0.025179 | 0.04743276 | 7.156673e-05 | 0 | 1.712982 | 1 | 60 | 150 | no_ion
2 | 0.02 | 0.04716235 | 6.441009e-05 | 0 | 1.712982 | 1 | 60 | 150 | no_ion
2 | 0.015887 | 0.046975 | -1.469777e-05 | 0 | 1.712982 | 1 | 60 | 150 | no_ion
2 | 0.012619 | 0.04693932 | -7.931802e-05 | 0 | 1.712982 | 1 | 60 | 150 | no_ion
2 | 0.010024 | 0.04714599 | -3.322486e-05 | 0 | 1.712982 | 1 | 60 | 150 | no_ion
4 | 20000 | -0.001731202 | 0.0005105958 | 0 | 1.709677 | 1 | 60 | 150 | no_ion
4 | 15890 | 0.03587977 | -0.001246805 | 0 | 1.709677 | 1 | 60 | 150 | no_ion
4 | 12619 | 0.03602024 | -0.00113655 | 0 | 1.709677 | 1 | 60 | 150 | no_ion
4 | 10020 | 0.03610858 | -0.001010057 | 0 | 1.709677 | 1 | 60 | 150 | no_ion
4 | 7962 | 0.03620352 | -0.0009287126 | 0 | 1.709677 | 1 | 60 | 150 | no_ion
4 | 6324.6 | 0.03623031 | -0.000808549 | 0 | 1.709677 | 1 | 60 | 150 | no_ion
4 | 5023.8 | 0.0362992 | -0.0007414794 | 0 | 1.709677 | 1 | 60 | 150 | no_ion
4 | 3991 | 0.03635875 | -0.0007153399 | 0 | 1.709677 | 1 | 60 | 150 | no_ion
4 | 3169.8 | 0.03637151 | -0.0006888098 | 0 | 1.709677 | 1 | 60 | 150 | no_ion
4 | 2517.9 | 0.03649805 | -0.0006970351 | 0 | 1.709677 | 1 | 60 | 150 | no_ion
4 | 2000 | 0.03657943 | -0.0006752641 | 0 | 1.709677 | 1 | 60 | 150 | no_ion
4 | 1588.7 | 0.03664319 | -0.0006869488 | 0 | 1.709677 | 1 | 60 | 150 | no_ion
4 | 1261.9 | 0.03662981 | -0.000739667 | 0 | 1.709677 | 1 | 60 | 150 | no_ion
4 | 1002.4 | 0.03678781 | -0.0007972788 | 0 | 1.709677 | 1 | 60 | 150 | no_ion
4 | 796.21 | 0.0368468 | -0.0008602529 | 0 | 1.709677 | 1 | 60 | 150 | no_ion
4 | 632.46 | 0.03695606 | -0.0009612011 | 0 | 1.709677 | 1 | 60 | 150 | no_ion
4 | 502.38 | 0.03705428 | -0.001050968 | 0 | 1.709677 | 1 | 60 | 150 | no_ion
4 | 399.05 | 0.03717533 | -0.00118644 | 0 | 1.709677 | 1 | 60 | 150 | no_ion
4 | 316.98 | 0.03728912 | -0.001333344 | 0 | 1.709677 | 1 | 60 | 150 | no_ion
4 | 251.79 | 0.03747058 | -0.001504437 | 0 | 1.709677 | 1 | 60 | 150 | no_ion
4 | 200 | 0.0376697 | -0.001704558 | 0 | 1.709677 | 1 | 60 | 150 | no_ion
4 | 158.87 | 0.03786553 | -0.001937898 | 0 | 1.709677 | 1 | 60 | 150 | no_ion
4 | 126.19 | 0.03813237 | -0.002200822 | 0 | 1.709677 | 1 | 60 | 150 | no_ion
4 | 100.24 | 0.03849282 | -0.002485844 | 0 | 1.709677 | 1 | 60 | 150 | no_ion
4 | 79.621 | 0.03893389 | -0.002771052 | 0 | 1.709677 | 1 | 60 | 150 | no_ion
4 | 63.246 | 0.03943413 | -0.003030012 | 0 | 1.709677 | 1 | 60 | 150 | no_ion
4 | 50.238 | 0.04001146 | -0.003244103 | 0 | 1.709677 | 1 | 60 | 150 | no_ion
4 | 39.905 | 0.04065531 | -0.003386521 | 0 | 1.709677 | 1 | 60 | 150 | no_ion
4 | 31.698 | 0.04132593 | -0.003452203 | 0 | 1.709677 | 1 | 60 | 150 | no_ion
4 | 25.179 | 0.04203465 | -0.003410804 | 0 | 1.709677 | 1 | 60 | 150 | no_ion
4 | 20 | 0.04273871 | -0.003250673 | 0 | 1.709677 | 1 | 60 | 150 | no_ion
4 | 15.887 | 0.04340832 | -0.002955374 | 0 | 1.709677 | 1 | 60 | 150 | no_ion
4 | 12.619 | 0.04396186 | -0.002789883 | 0 | 1.709677 | 1 | 60 | 150 | no_ion
4 | 10.024 | 0.04430031 | -0.002533667 | 0 | 1.709677 | 1 | 60 | 150 | no_ion
4 | 7.9621 | 0.04475889 | -0.002320644 | 0 | 1.709677 | 1 | 60 | 150 | no_ion
4 | 6.3246 | 0.0451165 | -0.002065219 | 0 | 1.709677 | 1 | 60 | 150 | no_ion
4 | 5.0238 | 0.04525594 | -0.001885992 | 0 | 1.709677 | 1 | 60 | 150 | no_ion
4 | 3.9905 | 0.0455416 | -0.001642176 | 0 | 1.709677 | 1 | 60 | 150 | no_ion
4 | 3.1698 | 0.04558799 | -0.001506019 | 0 | 1.709677 | 1 | 60 | 150 | no_ion
4 | 2.5179 | 0.04598708 | -0.001394122 | 0 | 1.709677 | 1 | 60 | 150 | no_ion
4 | 2 | 0.04593084 | -0.001298862 | 0 | 1.709677 | 1 | 60 | 150 | no_ion
4 | 1.5887 | 0.04632257 | -0.001156794 | 0 | 1.709677 | 1 | 60 | 150 | no_ion
4 | 1.2619 | 0.04621409 | -0.001152531 | 0 | 1.709677 | 1 | 60 | 150 | no_ion
4 | 1.0024 | 0.04599491 | -0.001069487 | 0 | 1.709677 | 1 | 60 | 150 | no_ion
4 | 0.79621 | 0.04691805 | -0.0008541704 | 0 | 1.709677 | 1 | 60 | 150 | no_ion
4 | 0.63246 | 0.04678116 | -0.0009190218 | 0 | 1.709677 | 1 | 60 | 150 | no_ion
4 | 0.50238 | 0.04687179 | -0.0006113137 | 0 | 1.709677 | 1 | 60 | 150 | no_ion
4 | 0.39905 | 0.04650028 | -0.0003665912 | 0 | 1.709677 | 1 | 60 | 150 | no_ion
4 | 0.31623 | 0.04654545 | -0.0003277066 | 0 | 1.709677 | 1 | 60 | 150 | no_ion
4 | 0.25119 | 0.04720573 | -0.0005751485 | 0 | 1.709677 | 1 | 60 | 150 | no_ion
4 | 0.2 | 0.0471599 | -0.0002989945 | 0 | 1.709677 | 1 | 60 | 150 | no_ion
4 | 0.15849 | 0.0471892 | -9.196309e-05 | 0 | 1.709677 | 1 | 60 | 150 | no_ion
4 | 0.12619 | 0.04710293 | -0.0001596491 | 0 | 1.709677 | 1 | 60 | 150 | no_ion
4 | 0.1 | 0.04680859 | -0.0007511569 | 0 | 1.709677 | 1 | 60 | 150 | no_ion
4 | 0.079621 | 0.04691092 | -0.0005240154 | 0 | 1.709677 | 1 | 60 | 150 | no_ion
4 | 0.063246 | 0.04687626 | 4.90698e-05 | 0 | 1.709677 | 1 | 60 | 150 | no_ion
4 | 0.050238 | 0.04708159 | -0.0001558678 | 0 | 1.709677 | 1 | 60 | 150 | no_ion
4 | 0.039905 | 0.0471757 | -0.0002057992 | 0 | 1.709677 | 1 | 60 | 150 | no_ion
4 | 0.031698 | 0.0470813 | -0.0002349423 | 0 | 1.709677 | 1 | 60 | 150 | no_ion
4 | 0.025179 | 0.04659452 | 0.000107906 | 0 | 1.709677 | 1 | 60 | 150 | no_ion
4 | 0.02 | 0.04687396 | 0.000117688 | 0 | 1.709677 | 1 | 60 | 150 | no_ion
4 | 0.015887 | 0.04681607 | -1.15858e-05 | 0 | 1.709677 | 1 | 60 | 150 | no_ion
4 | 0.012619 | 0.04658662 | 0.0003647341 | 0 | 1.709677 | 1 | 60 | 150 | no_ion
4 | 0.010024 | 0.04686313 | -0.0001975265 | 0 | 1.709677 | 1 | 60 | 150 | no_ion
6 | 20000 | 0.03533492 | -0.001283229 | 0 | 1.713184 | 1 | 60 | 150 | no_ion
6 | 15890 | 0.03558902 | -0.00124206 | 0 | 1.713184 | 1 | 60 | 150 | no_ion
6 | 12619 | 0.0357723 | -0.00113845 | 0 | 1.713184 | 1 | 60 | 150 | no_ion
6 | 10020 | 0.03588659 | -0.001022705 | 0 | 1.713184 | 1 | 60 | 150 | no_ion
6 | 7962 | 0.0361179 | -0.0009057482 | 0 | 1.713184 | 1 | 60 | 150 | no_ion
6 | 6324.6 | 0.03618652 | -0.00080751 | 0 | 1.713184 | 1 | 60 | 150 | no_ion
6 | 5023.8 | 0.03625299 | -0.0007402604 | 0 | 1.713184 | 1 | 60 | 150 | no_ion
6 | 3991 | 0.03632042 | -0.000731051 | 0 | 1.713184 | 1 | 60 | 150 | no_ion
6 | 3169.8 | 0.03637208 | -0.0006901771 | 0 | 1.713184 | 1 | 60 | 150 | no_ion
6 | 2517.9 | 0.03647182 | -0.0007027979 | 0 | 1.713184 | 1 | 60 | 150 | no_ion
6 | 2000 | 0.03657877 | -0.0006971218 | 0 | 1.713184 | 1 | 60 | 150 | no_ion
6 | 1588.7 | 0.03663136 | -0.0006900882 | 0 | 1.713184 | 1 | 60 | 150 | no_ion
6 | 1261.9 | 0.03667442 | -0.0007494711 | 0 | 1.713184 | 1 | 60 | 150 | no_ion
6 | 1002.4 | 0.03677514 | -0.000780432 | 0 | 1.713184 | 1 | 60 | 150 | no_ion
6 | 796.21 | 0.03683271 | -0.000854603 | 0 | 1.713184 | 1 | 60 | 150 | no_ion
6 | 632.46 | 0.03691493 | -0.0009601703 | 0 | 1.713184 | 1 | 60 | 150 | no_ion
6 | 502.38 | 0.03702758 | -0.001054654 | 0 | 1.713184 | 1 | 60 | 150 | no_ion
6 | 399.05 | 0.03716576 | -0.001176076 | 0 | 1.713184 | 1 | 60 | 150 | no_ion
6 | 316.98 | 0.03729885 | -0.001317049 | 0 | 1.713184 | 1 | 60 | 150 | no_ion
6 | 251.79 | 0.03741798 | -0.001504493 | 0 | 1.713184 | 1 | 60 | 150 | no_ion
6 | 200 | 0.03764121 | -0.001701234 | 0 | 1.713184 | 1 | 60 | 150 | no_ion
6 | 158.87 | 0.03785107 | -0.001937943 | 0 | 1.713184 | 1 | 60 | 150 | no_ion
6 | 126.19 | 0.03810756 | -0.002204574 | 0 | 1.713184 | 1 | 60 | 150 | no_ion
6 | 100.24 | 0.03845658 | -0.002480661 | 0 | 1.713184 | 1 | 60 | 150 | no_ion
6 | 79.621 | 0.0388901 | -0.002752298 | 0 | 1.713184 | 1 | 60 | 150 | no_ion
6 | 63.246 | 0.03940182 | -0.003008695 | 0 | 1.713184 | 1 | 60 | 150 | no_ion
6 | 50.238 | 0.03998942 | -0.003226403 | 0 | 1.713184 | 1 | 60 | 150 | no_ion
6 | 39.905 | 0.04063068 | -0.00336941 | 0 | 1.713184 | 1 | 60 | 150 | no_ion
6 | 31.698 | 0.04129356 | -0.003423284 | 0 | 1.713184 | 1 | 60 | 150 | no_ion
6 | 25.179 | 0.04198005 | -0.003376931 | 0 | 1.713184 | 1 | 60 | 150 | no_ion
6 | 20 | 0.04268742 | -0.003227102 | 0 | 1.713184 | 1 | 60 | 150 | no_ion
6 | 15.887 | 0.04341101 | -0.002966848 | 0 | 1.713184 | 1 | 60 | 150 | no_ion
6 | 12.619 | 0.04387483 | -0.002768678 | 0 | 1.713184 | 1 | 60 | 150 | no_ion
6 | 10.024 | 0.04432832 | -0.002482129 | 0 | 1.713184 | 1 | 60 | 150 | no_ion
6 | 7.9621 | 0.04472411 | -0.002268746 | 0 | 1.713184 | 1 | 60 | 150 | no_ion
6 | 6.3246 | 0.04490017 | -0.002078517 | 0 | 1.713184 | 1 | 60 | 150 | no_ion
6 | 5.0238 | 0.04513917 | -0.001918656 | 0 | 1.713184 | 1 | 60 | 150 | no_ion
6 | 3.9905 | 0.04544414 | -0.001717706 | 0 | 1.713184 | 1 | 60 | 150 | no_ion
6 | 3.1698 | 0.0458039 | -0.001532555 | 0 | 1.713184 | 1 | 60 | 150 | no_ion
6 | 2.5179 | 0.04571951 | -0.001380891 | 0 | 1.713184 | 1 | 60 | 150 | no_ion
6 | 2 | 0.04582853 | -0.001119107 | 0 | 1.713184 | 1 | 60 | 150 | no_ion
6 | 1.5887 | 0.04633749 | -0.0009958091 | 0 | 1.713184 | 1 | 60 | 150 | no_ion
6 | 1.2619 | 0.0464202 | -0.00105947 | 0 | 1.713184 | 1 | 60 | 150 | no_ion
6 | 1.0024 | 0.04616697 | -0.0009999712 | 0 | 1.713184 | 1 | 60 | 150 | no_ion
6 | 0.79621 | 0.04639111 | -0.0006214184 | 0 | 1.713184 | 1 | 60 | 150 | no_ion
6 | 0.63246 | 0.0462902 | -0.0006633128 | 0 | 1.713184 | 1 | 60 | 150 | no_ion
6 | 0.50238 | 0.04671015 | -0.0007740724 | 0 | 1.713184 | 1 | 60 | 150 | no_ion
6 | 0.39905 | 0.04657471 | -0.000598737 | 0 | 1.713184 | 1 | 60 | 150 | no_ion
6 | 0.31623 | 0.04611639 | -0.0006858006 | 0 | 1.713184 | 1 | 60 | 150 | no_ion
6 | 0.25119 | 0.04686635 | -0.000347302 | 0 | 1.713184 | 1 | 60 | 150 | no_ion
6 | 0.2 | 0.04685751 | -0.0003041858 | 0 | 1.713184 | 1 | 60 | 150 | no_ion
6 | 0.15849 | 0.04707196 | -0.0007344901 | 0 | 1.713184 | 1 | 60 | 150 | no_ion
6 | 0.12619 | 0.04657334 | -0.0003750515 | 0 | 1.713184 | 1 | 60 | 150 | no_ion
6 | 0.1 | 0.04694136 | -0.0003990745 | 0 | 1.713184 | 1 | 60 | 150 | no_ion
6 | 0.079621 | 0.04685414 | 0.0001703358 | 0 | 1.713184 | 1 | 60 | 150 | no_ion
6 | 0.063246 | 0.04669268 | -8.356502e-05 | 0 | 1.713184 | 1 | 60 | 150 | no_ion
6 | 0.050238 | 0.0467913 | -0.0001708291 | 0 | 1.713184 | 1 | 60 | 150 | no_ion
6 | 0.039905 | 0.04715638 | -0.0001913974 | 0 | 1.713184 | 1 | 60 | 150 | no_ion
6 | 0.031698 | 0.04709886 | 3.92116e-05 | 0 | 1.713184 | 1 | 60 | 150 | no_ion
6 | 0.025179 | 0.04676057 | 0.0001795118 | 0 | 1.713184 | 1 | 60 | 150 | no_ion
6 | 0.02 | 0.04690278 | -0.0003086154 | 0 | 1.713184 | 1 | 60 | 150 | no_ion
6 | 0.015887 | 0.04666682 | -2.995306e-06 | 0 | 1.713184 | 1 | 60 | 150 | no_ion
6 | 0.012619 | 0.04648146 | 6.382759e-05 | 0 | 1.713184 | 1 | 60 | 150 | no_ion
6 | 0.010024 | 0.04698531 | -0.0001760002 | 0 | 1.713184 | 1 | 60 | 150 | no_ion