## Sheet1
Time(h) | Freq | Zreal | Zimag | ppm | mean_voltage | current | temperature | flow | Label
0 | 20000 | 0.03520762 | -0.001296344 | 0 | 1.710172 | 1 | 60 | 150 | no_ion
0 | 15890 | 0.03544421 | -0.001215555 | 0 | 1.710172 | 1 | 60 | 150 | no_ion
0 | 12619 | 0.03564824 | -0.001149749 | 0 | 1.710172 | 1 | 60 | 150 | no_ion
0 | 10020 | 0.03579587 | -0.0009877766 | 0 | 1.710172 | 1 | 60 | 150 | no_ion
0 | 7962 | 0.03593441 | -0.0009015622 | 0 | 1.710172 | 1 | 60 | 150 | no_ion
0 | 6324.6 | 0.03605655 | -0.0008124574 | 0 | 1.710172 | 1 | 60 | 150 | no_ion
0 | 5023.8 | 0.03611824 | -0.0007390687 | 0 | 1.710172 | 1 | 60 | 150 | no_ion
0 | 3991 | 0.03616465 | -0.0007067521 | 0 | 1.710172 | 1 | 60 | 150 | no_ion
0 | 3169.8 | 0.03621673 | -0.0006794147 | 0 | 1.710172 | 1 | 60 | 150 | no_ion
0 | 2517.9 | 0.03633 | -0.0006956602 | 0 | 1.710172 | 1 | 60 | 150 | no_ion
0 | 2000 | 0.03637124 | -0.0007053258 | 0 | 1.710172 | 1 | 60 | 150 | no_ion
0 | 1588.7 | 0.03647581 | -0.0006908774 | 0 | 1.710172 | 1 | 60 | 150 | no_ion
0 | 1261.9 | 0.03651051 | -0.0007245032 | 0 | 1.710172 | 1 | 60 | 150 | no_ion
0 | 1002.4 | 0.03661105 | -0.0007798141 | 0 | 1.710172 | 1 | 60 | 150 | no_ion
0 | 796.21 | 0.036664 | -0.0008507606 | 0 | 1.710172 | 1 | 60 | 150 | no_ion
0 | 632.46 | 0.03679009 | -0.0009415351 | 0 | 1.710172 | 1 | 60 | 150 | no_ion
0 | 502.38 | 0.0368644 | -0.001043938 | 0 | 1.710172 | 1 | 60 | 150 | no_ion
0 | 399.05 | 0.0370126 | -0.001169413 | 0 | 1.710172 | 1 | 60 | 150 | no_ion
0 | 316.98 | 0.03714235 | -0.001318298 | 0 | 1.710172 | 1 | 60 | 150 | no_ion
0 | 251.79 | 0.03732131 | -0.001479296 | 0 | 1.710172 | 1 | 60 | 150 | no_ion
0 | 200 | 0.03746988 | -0.001689134 | 0 | 1.710172 | 1 | 60 | 150 | no_ion
0 | 158.87 | 0.0376767 | -0.001915605 | 0 | 1.710172 | 1 | 60 | 150 | no_ion
0 | 126.19 | 0.03795856 | -0.002165851 | 0 | 1.710172 | 1 | 60 | 150 | no_ion
0 | 100.24 | 0.03830571 | -0.002438671 | 0 | 1.710172 | 1 | 60 | 150 | no_ion
0 | 79.621 | 0.03872307 | -0.002714862 | 0 | 1.710172 | 1 | 60 | 150 | no_ion
0 | 63.246 | 0.03921992 | -0.002978203 | 0 | 1.710172 | 1 | 60 | 150 | no_ion
0 | 50.238 | 0.03980785 | -0.00319605 | 0 | 1.710172 | 1 | 60 | 150 | no_ion
0 | 39.905 | 0.04045388 | -0.00333416 | 0 | 1.710172 | 1 | 60 | 150 | no_ion
0 | 31.698 | 0.04113658 | -0.003405351 | 0 | 1.710172 | 1 | 60 | 150 | no_ion
0 | 25.179 | 0.04183653 | -0.003367883 | 0 | 1.710172 | 1 | 60 | 150 | no_ion
0 | 20 | 0.04251472 | -0.003211975 | 0 | 1.710172 | 1 | 60 | 150 | no_ion
0 | 15.887 | 0.0431375 | -0.002921006 | 0 | 1.710172 | 1 | 60 | 150 | no_ion
0 | 12.619 | 0.04366394 | -0.002731683 | 0 | 1.710172 | 1 | 60 | 150 | no_ion
0 | 10.024 | 0.04410306 | -0.002527747 | 0 | 1.710172 | 1 | 60 | 150 | no_ion
0 | 7.9621 | 0.04439625 | -0.002268651 | 0 | 1.710172 | 1 | 60 | 150 | no_ion
0 | 6.3246 | 0.04468466 | -0.002101505 | 0 | 1.710172 | 1 | 60 | 150 | no_ion
0 | 5.0238 | 0.04503189 | -0.001883994 | 0 | 1.710172 | 1 | 60 | 150 | no_ion
0 | 3.9905 | 0.04532746 | -0.001681511 | 0 | 1.710172 | 1 | 60 | 150 | no_ion
0 | 3.1698 | 0.04532023 | -0.001508885 | 0 | 1.710172 | 1 | 60 | 150 | no_ion
0 | 2.5179 | 0.04544056 | -0.00127332 | 0 | 1.710172 | 1 | 60 | 150 | no_ion
0 | 2 | 0.04593575 | -0.001207758 | 0 | 1.710172 | 1 | 60 | 150 | no_ion
0 | 1.5887 | 0.04592996 | -0.001095107 | 0 | 1.710172 | 1 | 60 | 150 | no_ion
0 | 1.2619 | 0.04606142 | -0.0009760883 | 0 | 1.710172 | 1 | 60 | 150 | no_ion
0 | 1.0024 | 0.04592715 | -0.0009369143 | 0 | 1.710172 | 1 | 60 | 150 | no_ion
0 | 0.79621 | 0.04631321 | -0.0005610959 | 0 | 1.710172 | 1 | 60 | 150 | no_ion
0 | 0.63246 | 0.0461796 | -0.001078105 | 0 | 1.710172 | 1 | 60 | 150 | no_ion
0 | 0.50238 | 0.04665446 | -0.0005588103 | 0 | 1.710172 | 1 | 60 | 150 | no_ion
0 | 0.39905 | 0.04609634 | -0.0007242041 | 0 | 1.710172 | 1 | 60 | 150 | no_ion
0 | 0.31623 | 0.04618052 | -0.0003876067 | 0 | 1.710172 | 1 | 60 | 150 | no_ion
0 | 0.25119 | 0.04669731 | -0.0004076073 | 0 | 1.710172 | 1 | 60 | 150 | no_ion
0 | 0.2 | 0.04628668 | -0.0001771964 | 0 | 1.710172 | 1 | 60 | 150 | no_ion
0 | 0.15849 | 0.04661005 | -0.0001028767 | 0 | 1.710172 | 1 | 60 | 150 | no_ion
0 | 0.12619 | 0.0468728 | -0.0002716502 | 0 | 1.710172 | 1 | 60 | 150 | no_ion
0 | 0.1 | 0.04668246 | -0.0003328628 | 0 | 1.710172 | 1 | 60 | 150 | no_ion
0 | 0.079621 | 0.04669603 | -6.930959e-05 | 0 | 1.710172 | 1 | 60 | 150 | no_ion
0 | 0.063246 | 0.0465864 | -0.0004543263 | 0 | 1.710172 | 1 | 60 | 150 | no_ion
0 | 0.050238 | 0.04643819 | -0.0001867118 | 0 | 1.710172 | 1 | 60 | 150 | no_ion
0 | 0.039905 | 0.04648983 | 4.457221e-05 | 0 | 1.710172 | 1 | 60 | 150 | no_ion
0 | 0.031698 | 0.04658411 | -0.0003222008 | 0 | 1.710172 | 1 | 60 | 150 | no_ion
0 | 0.025179 | 0.04613355 | -0.0001864066 | 0 | 1.710172 | 1 | 60 | 150 | no_ion
0 | 0.02 | 0.04671676 | -0.0001373943 | 0 | 1.710172 | 1 | 60 | 150 | no_ion
0 | 0.015887 | 0.04658533 | -0.0001375213 | 0 | 1.710172 | 1 | 60 | 150 | no_ion
0 | 0.012619 | 0.04639458 | 5.248069e-06 | 0 | 1.710172 | 1 | 60 | 150 | no_ion
0 | 0.010024 | 0.04636144 | -3.986489e-05 | 0 | 1.710172 | 1 | 60 | 150 | no_ion
2 | 20000 | 0.03518639 | -0.001262938 | 0 | 1.709089 | 1 | 60 | 150 | no_ion
2 | 15890 | 0.03542538 | -0.001220671 | 0 | 1.709089 | 1 | 60 | 150 | no_ion
2 | 12619 | 0.03563483 | -0.001130732 | 0 | 1.709089 | 1 | 60 | 150 | no_ion
2 | 10020 | 0.03582744 | -0.001008457 | 0 | 1.709089 | 1 | 60 | 150 | no_ion
2 | 7962 | 0.03591418 | -0.0009141329 | 0 | 1.709089 | 1 | 60 | 150 | no_ion
2 | 6324.6 | 0.03602458 | -0.0008146951 | 0 | 1.709089 | 1 | 60 | 150 | no_ion
2 | 5023.8 | 0.03611094 | -0.0007310618 | 0 | 1.709089 | 1 | 60 | 150 | no_ion
2 | 3991 | 0.03616821 | -0.0007087834 | 0 | 1.709089 | 1 | 60 | 150 | no_ion
2 | 3169.8 | 0.03622885 | -0.0006733336 | 0 | 1.709089 | 1 | 60 | 150 | no_ion
2 | 2517.9 | 0.03629108 | -0.000694522 | 0 | 1.709089 | 1 | 60 | 150 | no_ion
2 | 2000 | 0.03643369 | -0.0007013526 | 0 | 1.709089 | 1 | 60 | 150 | no_ion
2 | 1588.7 | 0.03645502 | -0.0006869188 | 0 | 1.709089 | 1 | 60 | 150 | no_ion
2 | 1261.9 | 0.03652932 | -0.0007330042 | 0 | 1.709089 | 1 | 60 | 150 | no_ion
2 | 1002.4 | 0.0366071 | -0.000793253 | 0 | 1.709089 | 1 | 60 | 150 | no_ion
2 | 796.21 | 0.03667925 | -0.0008508415 | 0 | 1.709089 | 1 | 60 | 150 | no_ion
2 | 632.46 | 0.03675457 | -0.000936449 | 0 | 1.709089 | 1 | 60 | 150 | no_ion
2 | 502.38 | 0.03686866 | -0.001042789 | 0 | 1.709089 | 1 | 60 | 150 | no_ion
2 | 399.05 | 0.03702031 | -0.001177362 | 0 | 1.709089 | 1 | 60 | 150 | no_ion
2 | 316.98 | 0.03713658 | -0.001306862 | 0 | 1.709089 | 1 | 60 | 150 | no_ion
2 | 251.79 | 0.03727803 | -0.001479048 | 0 | 1.709089 | 1 | 60 | 150 | no_ion
2 | 200 | 0.03746601 | -0.001696978 | 0 | 1.709089 | 1 | 60 | 150 | no_ion
2 | 158.87 | 0.03766911 | -0.001929533 | 0 | 1.709089 | 1 | 60 | 150 | no_ion
2 | 126.19 | 0.0379497 | -0.002179479 | 0 | 1.709089 | 1 | 60 | 150 | no_ion
2 | 100.24 | 0.03829569 | -0.002449174 | 0 | 1.709089 | 1 | 60 | 150 | no_ion
2 | 79.621 | 0.03871217 | -0.002719803 | 0 | 1.709089 | 1 | 60 | 150 | no_ion
2 | 63.246 | 0.03921368 | -0.002973244 | 0 | 1.709089 | 1 | 60 | 150 | no_ion
2 | 50.238 | 0.03979128 | -0.003177986 | 0 | 1.709089 | 1 | 60 | 150 | no_ion
2 | 39.905 | 0.04044231 | -0.003324635 | 0 | 1.709089 | 1 | 60 | 150 | no_ion
2 | 31.698 | 0.04111738 | -0.003394733 | 0 | 1.709089 | 1 | 60 | 150 | no_ion
2 | 25.179 | 0.04179431 | -0.003370278 | 0 | 1.709089 | 1 | 60 | 150 | no_ion
2 | 20 | 0.04246775 | -0.003233425 | 0 | 1.709089 | 1 | 60 | 150 | no_ion
2 | 15.887 | 0.04312465 | -0.002965021 | 0 | 1.709089 | 1 | 60 | 150 | no_ion
2 | 12.619 | 0.04370203 | -0.002736153 | 0 | 1.709089 | 1 | 60 | 150 | no_ion
2 | 10.024 | 0.044089 | -0.002513556 | 0 | 1.709089 | 1 | 60 | 150 | no_ion
2 | 7.9621 | 0.04439334 | -0.002260068 | 0 | 1.709089 | 1 | 60 | 150 | no_ion
2 | 6.3246 | 0.04480931 | -0.002021607 | 0 | 1.709089 | 1 | 60 | 150 | no_ion
2 | 5.0238 | 0.0449488 | -0.001809869 | 0 | 1.709089 | 1 | 60 | 150 | no_ion
2 | 3.9905 | 0.04527313 | -0.001702752 | 0 | 1.709089 | 1 | 60 | 150 | no_ion
2 | 3.1698 | 0.0453556 | -0.001487657 | 0 | 1.709089 | 1 | 60 | 150 | no_ion
2 | 2.5179 | 0.04553633 | -0.001381933 | 0 | 1.709089 | 1 | 60 | 150 | no_ion
2 | 2 | 0.04575313 | -0.001186082 | 0 | 1.709089 | 1 | 60 | 150 | no_ion
2 | 1.5887 | 0.04616386 | -0.001031067 | 0 | 1.709089 | 1 | 60 | 150 | no_ion
2 | 1.2619 | 0.04600826 | -0.001082609 | 0 | 1.709089 | 1 | 60 | 150 | no_ion
2 | 1.0024 | 0.04643582 | -0.0007538682 | 0 | 1.709089 | 1 | 60 | 150 | no_ion
2 | 0.79621 | 0.04607803 | -0.000738757 | 0 | 1.709089 | 1 | 60 | 150 | no_ion
2 | 0.63246 | 0.04648025 | -0.0007096644 | 0 | 1.709089 | 1 | 60 | 150 | no_ion
2 | 0.50238 | 0.046475 | -0.0005133003 | 0 | 1.709089 | 1 | 60 | 150 | no_ion
2 | 0.39905 | 0.04611593 | -0.0006849136 | 0 | 1.709089 | 1 | 60 | 150 | no_ion
2 | 0.31623 | 0.04633443 | -0.0003501557 | 0 | 1.709089 | 1 | 60 | 150 | no_ion
2 | 0.25119 | 0.04654016 | -0.000295976 | 0 | 1.709089 | 1 | 60 | 150 | no_ion
2 | 0.2 | 0.0467809 | -0.0003466989 | 0 | 1.709089 | 1 | 60 | 150 | no_ion
2 | 0.15849 | 0.04657854 | -0.0006314955 | 0 | 1.709089 | 1 | 60 | 150 | no_ion
2 | 0.12619 | 0.04635958 | -0.0002011037 | 0 | 1.709089 | 1 | 60 | 150 | no_ion
2 | 0.1 | 0.04615561 | -0.0003775891 | 0 | 1.709089 | 1 | 60 | 150 | no_ion
2 | 0.079621 | 0.04642944 | 7.257672e-05 | 0 | 1.709089 | 1 | 60 | 150 | no_ion
2 | 0.063246 | 0.0461954 | -0.0001147338 | 0 | 1.709089 | 1 | 60 | 150 | no_ion
2 | 0.050238 | 0.04655247 | 0.0002236058 | 0 | 1.709089 | 1 | 60 | 150 | no_ion
2 | 0.039905 | 0.04630384 | 7.464991e-05 | 0 | 1.709089 | 1 | 60 | 150 | no_ion
2 | 0.031698 | 0.04643147 | -0.000145544 | 0 | 1.709089 | 1 | 60 | 150 | no_ion
2 | 0.025179 | 0.04640917 | -0.000196243 | 0 | 1.709089 | 1 | 60 | 150 | no_ion
2 | 0.02 | 0.04623033 | 2.585397e-06 | 0 | 1.709089 | 1 | 60 | 150 | no_ion
2 | 0.015887 | 0.04663505 | -0.000367483 | 0 | 1.709089 | 1 | 60 | 150 | no_ion
2 | 0.012619 | 0.04607247 | -0.0001668298 | 0 | 1.709089 | 1 | 60 | 150 | no_ion
2 | 0.010024 | 0.04655904 | 6.917108e-05 | 0 | 1.709089 | 1 | 60 | 150 | no_ion
4 | 20000 | 0.03519468 | -0.001312266 | 0 | 1.701119 | 1 | 60 | 150 | no_ion
4 | 15890 | 0.03543263 | -0.001224805 | 0 | 1.701119 | 1 | 60 | 150 | no_ion
4 | 12619 | 0.03563892 | -0.001131223 | 0 | 1.701119 | 1 | 60 | 150 | no_ion
4 | 10020 | 0.03583495 | -0.0009784383 | 0 | 1.701119 | 1 | 60 | 150 | no_ion
4 | 7962 | 0.03591754 | -0.0009068001 | 0 | 1.701119 | 1 | 60 | 150 | no_ion
4 | 6324.6 | 0.03601395 | -0.0008084852 | 0 | 1.701119 | 1 | 60 | 150 | no_ion
4 | 5023.8 | 0.03610647 | -0.0007288207 | 0 | 1.701119 | 1 | 60 | 150 | no_ion
4 | 3991 | 0.03615091 | -0.0007044211 | 0 | 1.701119 | 1 | 60 | 150 | no_ion
4 | 3169.8 | 0.03621689 | -0.0006784361 | 0 | 1.701119 | 1 | 60 | 150 | no_ion
4 | 2517.9 | 0.03628207 | -0.000687593 | 0 | 1.701119 | 1 | 60 | 150 | no_ion
4 | 2000 | 0.03639445 | -0.0006902334 | 0 | 1.701119 | 1 | 60 | 150 | no_ion
4 | 1588.7 | 0.03644836 | -0.0006893511 | 0 | 1.701119 | 1 | 60 | 150 | no_ion
4 | 1261.9 | 0.03648366 | -0.0007029681 | 0 | 1.701119 | 1 | 60 | 150 | no_ion
4 | 1002.4 | 0.03660888 | -0.0007799977 | 0 | 1.701119 | 1 | 60 | 150 | no_ion
4 | 796.21 | 0.03664746 | -0.0008411072 | 0 | 1.701119 | 1 | 60 | 150 | no_ion
4 | 632.46 | 0.03675057 | -0.0009393444 | 0 | 1.701119 | 1 | 60 | 150 | no_ion
4 | 502.38 | 0.03683005 | -0.001042467 | 0 | 1.701119 | 1 | 60 | 150 | no_ion
4 | 399.05 | 0.03697866 | -0.001170139 | 0 | 1.701119 | 1 | 60 | 150 | no_ion
4 | 316.98 | 0.03712089 | -0.001321067 | 0 | 1.701119 | 1 | 60 | 150 | no_ion
4 | 251.79 | 0.0372473 | -0.001501321 | 0 | 1.701119 | 1 | 60 | 150 | no_ion
4 | 200 | 0.03742634 | -0.00168645 | 0 | 1.701119 | 1 | 60 | 150 | no_ion
4 | 158.87 | 0.0376838 | -0.001925845 | 0 | 1.701119 | 1 | 60 | 150 | no_ion
4 | 126.19 | 0.03794672 | -0.002179263 | 0 | 1.701119 | 1 | 60 | 150 | no_ion
4 | 100.24 | 0.0382797 | -0.002450977 | 0 | 1.701119 | 1 | 60 | 150 | no_ion
4 | 79.621 | 0.03868736 | -0.002723074 | 0 | 1.701119 | 1 | 60 | 150 | no_ion
4 | 63.246 | 0.03918568 | -0.002981073 | 0 | 1.701119 | 1 | 60 | 150 | no_ion
4 | 50.238 | 0.03976325 | -0.00318889 | 0 | 1.701119 | 1 | 60 | 150 | no_ion
4 | 39.905 | 0.04038995 | -0.003334135 | 0 | 1.701119 | 1 | 60 | 150 | no_ion
4 | 31.698 | 0.04106205 | -0.003379668 | 0 | 1.701119 | 1 | 60 | 150 | no_ion
4 | 25.179 | 0.04174752 | -0.003338484 | 0 | 1.701119 | 1 | 60 | 150 | no_ion
4 | 20 | 0.04245764 | -0.003204232 | 0 | 1.701119 | 1 | 60 | 150 | no_ion
4 | 15.887 | 0.0431911 | -0.002971958 | 0 | 1.701119 | 1 | 60 | 150 | no_ion
4 | 12.619 | 0.04358985 | -0.0027179 | 0 | 1.701119 | 1 | 60 | 150 | no_ion
4 | 10.024 | 0.04401463 | -0.002454986 | 0 | 1.701119 | 1 | 60 | 150 | no_ion
4 | 7.9621 | 0.04444317 | -0.002238392 | 0 | 1.701119 | 1 | 60 | 150 | no_ion
4 | 6.3246 | 0.04470553 | -0.002068479 | 0 | 1.701119 | 1 | 60 | 150 | no_ion
4 | 5.0238 | 0.0450043 | -0.001845669 | 0 | 1.701119 | 1 | 60 | 150 | no_ion
4 | 3.9905 | 0.04527088 | -0.001659357 | 0 | 1.701119 | 1 | 60 | 150 | no_ion
4 | 3.1698 | 0.0454152 | -0.001514735 | 0 | 1.701119 | 1 | 60 | 150 | no_ion
4 | 2.5179 | 0.04556305 | -0.001446039 | 0 | 1.701119 | 1 | 60 | 150 | no_ion
4 | 2 | 0.04584705 | -0.001249089 | 0 | 1.701119 | 1 | 60 | 150 | no_ion
4 | 1.5887 | 0.04582768 | -0.001032088 | 0 | 1.701119 | 1 | 60 | 150 | no_ion
4 | 1.2619 | 0.04601574 | -0.001060147 | 0 | 1.701119 | 1 | 60 | 150 | no_ion
4 | 1.0024 | 0.04617481 | -0.0009410154 | 0 | 1.701119 | 1 | 60 | 150 | no_ion
4 | 0.79621 | 0.04662978 | -0.0008066744 | 0 | 1.701119 | 1 | 60 | 150 | no_ion
4 | 0.63246 | 0.04641406 | -0.0008967636 | 0 | 1.701119 | 1 | 60 | 150 | no_ion
4 | 0.50238 | 0.04610118 | -0.0005745764 | 0 | 1.701119 | 1 | 60 | 150 | no_ion
4 | 0.39905 | 0.04632747 | -0.0005069956 | 0 | 1.701119 | 1 | 60 | 150 | no_ion
4 | 0.31623 | 0.04649083 | -0.0003210327 | 0 | 1.701119 | 1 | 60 | 150 | no_ion
4 | 0.25119 | 0.04608559 | -0.0004515819 | 0 | 1.701119 | 1 | 60 | 150 | no_ion
4 | 0.2 | 0.0467111 | -2.4879e-05 | 0 | 1.701119 | 1 | 60 | 150 | no_ion
4 | 0.15849 | 0.04638327 | -0.0001201758 | 0 | 1.701119 | 1 | 60 | 150 | no_ion
4 | 0.12619 | 0.04680918 | -4.381643e-05 | 0 | 1.701119 | 1 | 60 | 150 | no_ion
4 | 0.1 | 0.04632931 | -0.0005738406 | 0 | 1.701119 | 1 | 60 | 150 | no_ion
4 | 0.079621 | 0.04656483 | -0.0002056157 | 0 | 1.701119 | 1 | 60 | 150 | no_ion
4 | 0.063246 | 0.04594123 | -5.083531e-06 | 0 | 1.701119 | 1 | 60 | 150 | no_ion
4 | 0.050238 | 0.04691294 | -0.0001070653 | 0 | 1.701119 | 1 | 60 | 150 | no_ion
4 | 0.039905 | 0.04636257 | -0.000440621 | 0 | 1.701119 | 1 | 60 | 150 | no_ion
4 | 0.031698 | 0.04641905 | -0.000279553 | 0 | 1.701119 | 1 | 60 | 150 | no_ion
4 | 0.025179 | 0.04661128 | -0.000117614 | 0 | 1.701119 | 1 | 60 | 150 | no_ion
4 | 0.02 | 0.04633955 | -0.0001970269 | 0 | 1.701119 | 1 | 60 | 150 | no_ion
4 | 0.015887 | 0.04631935 | -0.0003851767 | 0 | 1.701119 | 1 | 60 | 150 | no_ion
4 | 0.012619 | 0.04621246 | -0.0002425561 | 0 | 1.701119 | 1 | 60 | 150 | no_ion
4 | 0.010024 | 0.04608974 | 2.29182e-06 | 0 | 1.701119 | 1 | 60 | 150 | no_ion
6 | 20000 | 0.03519169 | -0.001297274 | 0 | 1.714303 | 1 | 60 | 150 | no_ion
6 | 15890 | 0.0354462 | -0.001213542 | 0 | 1.714303 | 1 | 60 | 150 | no_ion
6 | 12619 | 0.03565011 | -0.00113243 | 0 | 1.714303 | 1 | 60 | 150 | no_ion
6 | 10020 | 0.03586106 | -0.0009817914 | 0 | 1.714303 | 1 | 60 | 150 | no_ion
6 | 7962 | 0.03593144 | -0.0009152339 | 0 | 1.714303 | 1 | 60 | 150 | no_ion
6 | 6324.6 | 0.03606385 | -0.0007992797 | 0 | 1.714303 | 1 | 60 | 150 | no_ion
6 | 5023.8 | 0.0361173 | -0.000730821 | 0 | 1.714303 | 1 | 60 | 150 | no_ion
6 | 3991 | 0.03616835 | -0.0006997177 | 0 | 1.714303 | 1 | 60 | 150 | no_ion
6 | 3169.8 | 0.03621942 | -0.000672366 | 0 | 1.714303 | 1 | 60 | 150 | no_ion
6 | 2517.9 | 0.03631725 | -0.0007069746 | 0 | 1.714303 | 1 | 60 | 150 | no_ion
6 | 2000 | 0.0364013 | -0.0006885538 | 0 | 1.714303 | 1 | 60 | 150 | no_ion
6 | 1588.7 | 0.03645974 | -0.0007042145 | 0 | 1.714303 | 1 | 60 | 150 | no_ion
6 | 1261.9 | 0.03654294 | -0.0007232452 | 0 | 1.714303 | 1 | 60 | 150 | no_ion
6 | 1002.4 | 0.03658468 | -0.0007865249 | 0 | 1.714303 | 1 | 60 | 150 | no_ion
6 | 796.21 | 0.03668741 | -0.0008437272 | 0 | 1.714303 | 1 | 60 | 150 | no_ion
6 | 632.46 | 0.03677138 | -0.0009501302 | 0 | 1.714303 | 1 | 60 | 150 | no_ion
6 | 502.38 | 0.03685288 | -0.001035803 | 0 | 1.714303 | 1 | 60 | 150 | no_ion
6 | 399.05 | 0.0370037 | -0.001163257 | 0 | 1.714303 | 1 | 60 | 150 | no_ion
6 | 316.98 | 0.03714316 | -0.001314161 | 0 | 1.714303 | 1 | 60 | 150 | no_ion
6 | 251.79 | 0.03726021 | -0.001473324 | 0 | 1.714303 | 1 | 60 | 150 | no_ion
6 | 200 | 0.037468 | -0.001694133 | 0 | 1.714303 | 1 | 60 | 150 | no_ion
6 | 158.87 | 0.03767824 | -0.00191598 | 0 | 1.714303 | 1 | 60 | 150 | no_ion
6 | 126.19 | 0.03794346 | -0.002170402 | 0 | 1.714303 | 1 | 60 | 150 | no_ion
6 | 100.24 | 0.03829451 | -0.002443612 | 0 | 1.714303 | 1 | 60 | 150 | no_ion
6 | 79.621 | 0.03872278 | -0.002716949 | 0 | 1.714303 | 1 | 60 | 150 | no_ion
6 | 63.246 | 0.03922178 | -0.002972132 | 0 | 1.714303 | 1 | 60 | 150 | no_ion
6 | 50.238 | 0.03978493 | -0.003180425 | 0 | 1.714303 | 1 | 60 | 150 | no_ion
6 | 39.905 | 0.04039061 | -0.003315212 | 0 | 1.714303 | 1 | 60 | 150 | no_ion
6 | 31.698 | 0.04102976 | -0.003376927 | 0 | 1.714303 | 1 | 60 | 150 | no_ion
6 | 25.179 | 0.04169983 | -0.003341101 | 0 | 1.714303 | 1 | 60 | 150 | no_ion
6 | 20 | 0.04239312 | -0.0031923 | 0 | 1.714303 | 1 | 60 | 150 | no_ion
6 | 15.887 | 0.04310157 | -0.00291181 | 0 | 1.714303 | 1 | 60 | 150 | no_ion
6 | 12.619 | 0.04348002 | -0.002691156 | 0 | 1.714303 | 1 | 60 | 150 | no_ion
6 | 10.024 | 0.04401348 | -0.002486056 | 0 | 1.714303 | 1 | 60 | 150 | no_ion
6 | 7.9621 | 0.04425298 | -0.00225337 | 0 | 1.714303 | 1 | 60 | 150 | no_ion
6 | 6.3246 | 0.0446177 | -0.002033798 | 0 | 1.714303 | 1 | 60 | 150 | no_ion
6 | 5.0238 | 0.04489652 | -0.001860725 | 0 | 1.714303 | 1 | 60 | 150 | no_ion
6 | 3.9905 | 0.04506819 | -0.00164588 | 0 | 1.714303 | 1 | 60 | 150 | no_ion
6 | 3.1698 | 0.04542621 | -0.001531344 | 0 | 1.714303 | 1 | 60 | 150 | no_ion
6 | 2.5179 | 0.04556954 | -0.00143113 | 0 | 1.714303 | 1 | 60 | 150 | no_ion
6 | 2 | 0.04558883 | -0.001261313 | 0 | 1.714303 | 1 | 60 | 150 | no_ion
6 | 1.5887 | 0.04580659 | -0.001163626 | 0 | 1.714303 | 1 | 60 | 150 | no_ion
6 | 1.2619 | 0.04606488 | -0.0009537808 | 0 | 1.714303 | 1 | 60 | 150 | no_ion
6 | 1.0024 | 0.04579645 | -0.0008476037 | 0 | 1.714303 | 1 | 60 | 150 | no_ion
6 | 0.79621 | 0.04612053 | -0.000844253 | 0 | 1.714303 | 1 | 60 | 150 | no_ion
6 | 0.63246 | 0.04648095 | -0.000924421 | 0 | 1.714303 | 1 | 60 | 150 | no_ion
6 | 0.50238 | 0.04571149 | -0.0004097998 | 0 | 1.714303 | 1 | 60 | 150 | no_ion
6 | 0.39905 | 0.04623285 | -0.0001103212 | 0 | 1.714303 | 1 | 60 | 150 | no_ion
6 | 0.31623 | 0.04618657 | -0.0001735073 | 0 | 1.714303 | 1 | 60 | 150 | no_ion
6 | 0.25119 | 0.04644431 | -0.000561577 | 0 | 1.714303 | 1 | 60 | 150 | no_ion
6 | 0.2 | 0.04622707 | -0.0005925944 | 0 | 1.714303 | 1 | 60 | 150 | no_ion
6 | 0.15849 | 0.04640267 | -0.0002099372 | 0 | 1.714303 | 1 | 60 | 150 | no_ion
6 | 0.12619 | 0.0465046 | -0.000503352 | 0 | 1.714303 | 1 | 60 | 150 | no_ion
6 | 0.1 | 0.04681011 | -0.0002210704 | 0 | 1.714303 | 1 | 60 | 150 | no_ion
6 | 0.079621 | 0.04642238 | -8.531051e-05 | 0 | 1.714303 | 1 | 60 | 150 | no_ion
6 | 0.063246 | 0.04673453 | -0.0001775836 | 0 | 1.714303 | 1 | 60 | 150 | no_ion
6 | 0.050238 | 0.04663772 | -0.0002333952 | 0 | 1.714303 | 1 | 60 | 150 | no_ion
6 | 0.039905 | 0.04663715 | -7.938813e-05 | 0 | 1.714303 | 1 | 60 | 150 | no_ion
6 | 0.031698 | 0.04662757 | -0.0001062618 | 0 | 1.714303 | 1 | 60 | 150 | no_ion
6 | 0.025179 | 0.04642216 | -0.0002597502 | 0 | 1.714303 | 1 | 60 | 150 | no_ion
6 | 0.02 | 0.0464148 | -3.437561e-05 | 0 | 1.714303 | 1 | 60 | 150 | no_ion
6 | 0.015887 | 0.04689926 | -9.820303e-05 | 0 | 1.714303 | 1 | 60 | 150 | no_ion
6 | 0.012619 | 0.04645799 | -5.732594e-05 | 0 | 1.714303 | 1 | 60 | 150 | no_ion
6 | 0.010024 | 0.04664937 | 5.933721e-05 | 0 | 1.714303 | 1 | 60 | 150 | no_ion