## Sheet1
Time(h) | Freq | Zreal | Zimag | ppm | mean_voltage | current | temperature | flow | Label
0 | 20000 | 0.002643121 | -0.0005002688 | 0 | 1.710099 | 1 | 60 | 150 | no_ion
0 | 15890 | 0.03536816 | -0.001215124 | 0 | 1.710099 | 1 | 60 | 150 | no_ion
0 | 12619 | 0.03558705 | -0.001134696 | 0 | 1.710099 | 1 | 60 | 150 | no_ion
0 | 10020 | 0.03574999 | -0.0009491203 | 0 | 1.710099 | 1 | 60 | 150 | no_ion
0 | 7962 | 0.03584261 | -0.0009079945 | 0 | 1.710099 | 1 | 60 | 150 | no_ion
0 | 6324.6 | 0.03595085 | -0.0008061486 | 0 | 1.710099 | 1 | 60 | 150 | no_ion
0 | 5023.8 | 0.03603854 | -0.0007311609 | 0 | 1.710099 | 1 | 60 | 150 | no_ion
0 | 3991 | 0.03611309 | -0.0006979662 | 0 | 1.710099 | 1 | 60 | 150 | no_ion
0 | 3169.8 | 0.03615014 | -0.0006776866 | 0 | 1.710099 | 1 | 60 | 150 | no_ion
0 | 2517.9 | 0.03625031 | -0.0006967067 | 0 | 1.710099 | 1 | 60 | 150 | no_ion
0 | 2000 | 0.03634937 | -0.0006959356 | 0 | 1.710099 | 1 | 60 | 150 | no_ion
0 | 1588.7 | 0.03641449 | -0.0006926111 | 0 | 1.710099 | 1 | 60 | 150 | no_ion
0 | 1261.9 | 0.03642771 | -0.0007151385 | 0 | 1.710099 | 1 | 60 | 150 | no_ion
0 | 1002.4 | 0.03654905 | -0.0007817554 | 0 | 1.710099 | 1 | 60 | 150 | no_ion
0 | 796.21 | 0.03660029 | -0.0008531718 | 0 | 1.710099 | 1 | 60 | 150 | no_ion
0 | 632.46 | 0.03669243 | -0.0009391202 | 0 | 1.710099 | 1 | 60 | 150 | no_ion
0 | 502.38 | 0.03678967 | -0.001041478 | 0 | 1.710099 | 1 | 60 | 150 | no_ion
0 | 399.05 | 0.03691461 | -0.001165902 | 0 | 1.710099 | 1 | 60 | 150 | no_ion
0 | 316.98 | 0.03704381 | -0.001309496 | 0 | 1.710099 | 1 | 60 | 150 | no_ion
0 | 251.79 | 0.0371878 | -0.00148229 | 0 | 1.710099 | 1 | 60 | 150 | no_ion
0 | 200 | 0.03740687 | -0.001668564 | 0 | 1.710099 | 1 | 60 | 150 | no_ion
0 | 158.87 | 0.03759326 | -0.001913418 | 0 | 1.710099 | 1 | 60 | 150 | no_ion
0 | 126.19 | 0.03787133 | -0.0021655 | 0 | 1.710099 | 1 | 60 | 150 | no_ion
0 | 100.24 | 0.03821307 | -0.002440436 | 0 | 1.710099 | 1 | 60 | 150 | no_ion
0 | 79.621 | 0.03862357 | -0.002716934 | 0 | 1.710099 | 1 | 60 | 150 | no_ion
0 | 63.246 | 0.03911317 | -0.002974175 | 0 | 1.710099 | 1 | 60 | 150 | no_ion
0 | 50.238 | 0.03969254 | -0.00317891 | 0 | 1.710099 | 1 | 60 | 150 | no_ion
0 | 39.905 | 0.04032385 | -0.003311747 | 0 | 1.710099 | 1 | 60 | 150 | no_ion
0 | 31.698 | 0.0409837 | -0.003381948 | 0 | 1.710099 | 1 | 60 | 150 | no_ion
0 | 25.179 | 0.04165962 | -0.003355585 | 0 | 1.710099 | 1 | 60 | 150 | no_ion
0 | 20 | 0.04234843 | -0.003204875 | 0 | 1.710099 | 1 | 60 | 150 | no_ion
0 | 15.887 | 0.04304179 | -0.002900638 | 0 | 1.710099 | 1 | 60 | 150 | no_ion
0 | 12.619 | 0.04351924 | -0.002710741 | 0 | 1.710099 | 1 | 60 | 150 | no_ion
0 | 10.024 | 0.04383384 | -0.002542448 | 0 | 1.710099 | 1 | 60 | 150 | no_ion
0 | 7.9621 | 0.0442124 | -0.0022386 | 0 | 1.710099 | 1 | 60 | 150 | no_ion
0 | 6.3246 | 0.04457489 | -0.002046587 | 0 | 1.710099 | 1 | 60 | 150 | no_ion
0 | 5.0238 | 0.04468168 | -0.001739621 | 0 | 1.710099 | 1 | 60 | 150 | no_ion
0 | 3.9905 | 0.04510285 | -0.001681687 | 0 | 1.710099 | 1 | 60 | 150 | no_ion
0 | 3.1698 | 0.04520856 | -0.001559581 | 0 | 1.710099 | 1 | 60 | 150 | no_ion
0 | 2.5179 | 0.04540567 | -0.00133369 | 0 | 1.710099 | 1 | 60 | 150 | no_ion
0 | 2 | 0.04550944 | -0.001329632 | 0 | 1.710099 | 1 | 60 | 150 | no_ion
0 | 1.5887 | 0.04561834 | -0.001082097 | 0 | 1.710099 | 1 | 60 | 150 | no_ion
0 | 1.2619 | 0.04587696 | -0.001051034 | 0 | 1.710099 | 1 | 60 | 150 | no_ion
0 | 1.0024 | 0.04601447 | -0.0009617309 | 0 | 1.710099 | 1 | 60 | 150 | no_ion
0 | 0.79621 | 0.04591054 | -0.0007752848 | 0 | 1.710099 | 1 | 60 | 150 | no_ion
0 | 0.63246 | 0.04573774 | -0.0009386623 | 0 | 1.710099 | 1 | 60 | 150 | no_ion
0 | 0.50238 | 0.04633421 | -0.0006051592 | 0 | 1.710099 | 1 | 60 | 150 | no_ion
0 | 0.39905 | 0.04621432 | -0.0004600947 | 0 | 1.710099 | 1 | 60 | 150 | no_ion
0 | 0.31623 | 0.04647944 | -0.0005250898 | 0 | 1.710099 | 1 | 60 | 150 | no_ion
0 | 0.25119 | 0.04626357 | -0.0004387588 | 0 | 1.710099 | 1 | 60 | 150 | no_ion
0 | 0.2 | 0.04647083 | -0.0002067176 | 0 | 1.710099 | 1 | 60 | 150 | no_ion
0 | 0.15849 | 0.04663921 | -0.0004590992 | 0 | 1.710099 | 1 | 60 | 150 | no_ion
0 | 0.12619 | 0.04603928 | -0.0006917869 | 0 | 1.710099 | 1 | 60 | 150 | no_ion
0 | 0.1 | 0.04615212 | -0.0003638258 | 0 | 1.710099 | 1 | 60 | 150 | no_ion
0 | 0.079621 | 0.0465493 | -0.0002582945 | 0 | 1.710099 | 1 | 60 | 150 | no_ion
0 | 0.063246 | 0.04649083 | 0.000106702 | 0 | 1.710099 | 1 | 60 | 150 | no_ion
0 | 0.050238 | 0.0459935 | -0.0001312869 | 0 | 1.710099 | 1 | 60 | 150 | no_ion
0 | 0.039905 | 0.04631076 | -0.0003933832 | 0 | 1.710099 | 1 | 60 | 150 | no_ion
0 | 0.031698 | 0.0464703 | -0.0003155124 | 0 | 1.710099 | 1 | 60 | 150 | no_ion
0 | 0.025179 | 0.04666045 | 5.872003e-06 | 0 | 1.710099 | 1 | 60 | 150 | no_ion
0 | 0.02 | 0.04659609 | -0.0002397646 | 0 | 1.710099 | 1 | 60 | 150 | no_ion
0 | 0.015887 | 0.04627586 | -6.187355e-05 | 0 | 1.710099 | 1 | 60 | 150 | no_ion
0 | 0.012619 | 0.04630729 | 1.554238e-06 | 0 | 1.710099 | 1 | 60 | 150 | no_ion
0 | 0.010024 | 0.04645848 | -0.0001206029 | 0 | 1.710099 | 1 | 60 | 150 | no_ion
2 | 20000 | 0.03509412 | -0.00129162 | 0 | 1.709034 | 1 | 60 | 150 | no_ion
2 | 15890 | 0.0353504 | -0.001207287 | 0 | 1.709034 | 1 | 60 | 150 | no_ion
2 | 12619 | 0.03554408 | -0.001124048 | 0 | 1.709034 | 1 | 60 | 150 | no_ion
2 | 10020 | 0.03567598 | -0.001065535 | 0 | 1.709034 | 1 | 60 | 150 | no_ion
2 | 7962 | 0.0358435 | -0.0009080923 | 0 | 1.709034 | 1 | 60 | 150 | no_ion
2 | 6324.6 | 0.03595896 | -0.0008103365 | 0 | 1.709034 | 1 | 60 | 150 | no_ion
2 | 5023.8 | 0.03604844 | -0.0007366206 | 0 | 1.709034 | 1 | 60 | 150 | no_ion
2 | 3991 | 0.03609895 | -0.0007061139 | 0 | 1.709034 | 1 | 60 | 150 | no_ion
2 | 3169.8 | 0.03612841 | -0.0006735447 | 0 | 1.709034 | 1 | 60 | 150 | no_ion
2 | 2517.9 | 0.03623105 | -0.0006894392 | 0 | 1.709034 | 1 | 60 | 150 | no_ion
2 | 2000 | 0.03630937 | -0.0007011331 | 0 | 1.709034 | 1 | 60 | 150 | no_ion
2 | 1588.7 | 0.0363717 | -0.0006920935 | 0 | 1.709034 | 1 | 60 | 150 | no_ion
2 | 1261.9 | 0.0364162 | -0.0007253197 | 0 | 1.709034 | 1 | 60 | 150 | no_ion
2 | 1002.4 | 0.03650902 | -0.0007840007 | 0 | 1.709034 | 1 | 60 | 150 | no_ion
2 | 796.21 | 0.03656816 | -0.0008507376 | 0 | 1.709034 | 1 | 60 | 150 | no_ion
2 | 632.46 | 0.03668666 | -0.0009339425 | 0 | 1.709034 | 1 | 60 | 150 | no_ion
2 | 502.38 | 0.03675594 | -0.001045085 | 0 | 1.709034 | 1 | 60 | 150 | no_ion
2 | 399.05 | 0.0369274 | -0.001154811 | 0 | 1.709034 | 1 | 60 | 150 | no_ion
2 | 316.98 | 0.03701695 | -0.001309892 | 0 | 1.709034 | 1 | 60 | 150 | no_ion
2 | 251.79 | 0.0371679 | -0.001461198 | 0 | 1.709034 | 1 | 60 | 150 | no_ion
2 | 200 | 0.03738136 | -0.001681177 | 0 | 1.709034 | 1 | 60 | 150 | no_ion
2 | 158.87 | 0.03759694 | -0.001899347 | 0 | 1.709034 | 1 | 60 | 150 | no_ion
2 | 126.19 | 0.03786756 | -0.002167567 | 0 | 1.709034 | 1 | 60 | 150 | no_ion
2 | 100.24 | 0.03819803 | -0.00244356 | 0 | 1.709034 | 1 | 60 | 150 | no_ion
2 | 79.621 | 0.03859679 | -0.002713638 | 0 | 1.709034 | 1 | 60 | 150 | no_ion
2 | 63.246 | 0.0390753 | -0.002966585 | 0 | 1.709034 | 1 | 60 | 150 | no_ion
2 | 50.238 | 0.03965536 | -0.003181911 | 0 | 1.709034 | 1 | 60 | 150 | no_ion
2 | 39.905 | 0.04030494 | -0.003326581 | 0 | 1.709034 | 1 | 60 | 150 | no_ion
2 | 31.698 | 0.04097411 | -0.003398708 | 0 | 1.709034 | 1 | 60 | 150 | no_ion
2 | 25.179 | 0.04166067 | -0.003366593 | 0 | 1.709034 | 1 | 60 | 150 | no_ion
2 | 20 | 0.04235395 | -0.003208793 | 0 | 1.709034 | 1 | 60 | 150 | no_ion
2 | 15.887 | 0.04304157 | -0.002900683 | 0 | 1.709034 | 1 | 60 | 150 | no_ion
2 | 12.619 | 0.04354931 | -0.002677416 | 0 | 1.709034 | 1 | 60 | 150 | no_ion
2 | 10.024 | 0.04392862 | -0.002506292 | 0 | 1.709034 | 1 | 60 | 150 | no_ion
2 | 7.9621 | 0.04429482 | -0.002223793 | 0 | 1.709034 | 1 | 60 | 150 | no_ion
2 | 6.3246 | 0.04463276 | -0.002032405 | 0 | 1.709034 | 1 | 60 | 150 | no_ion
2 | 5.0238 | 0.04484996 | -0.001882673 | 0 | 1.709034 | 1 | 60 | 150 | no_ion
2 | 3.9905 | 0.04502545 | -0.001723478 | 0 | 1.709034 | 1 | 60 | 150 | no_ion
2 | 3.1698 | 0.04522804 | -0.001460275 | 0 | 1.709034 | 1 | 60 | 150 | no_ion
2 | 2.5179 | 0.04528477 | -0.001331189 | 0 | 1.709034 | 1 | 60 | 150 | no_ion
2 | 2 | 0.04562024 | -0.001218831 | 0 | 1.709034 | 1 | 60 | 150 | no_ion
2 | 1.5887 | 0.04587534 | -0.001222774 | 0 | 1.709034 | 1 | 60 | 150 | no_ion
2 | 1.2619 | 0.04596457 | -0.001037326 | 0 | 1.709034 | 1 | 60 | 150 | no_ion
2 | 1.0024 | 0.04633086 | -0.001042196 | 0 | 1.709034 | 1 | 60 | 150 | no_ion
2 | 0.79621 | 0.04605257 | -0.0005502976 | 0 | 1.709034 | 1 | 60 | 150 | no_ion
2 | 0.63246 | 0.04585005 | -0.0008778693 | 0 | 1.709034 | 1 | 60 | 150 | no_ion
2 | 0.50238 | 0.04654967 | -0.0004329297 | 0 | 1.709034 | 1 | 60 | 150 | no_ion
2 | 0.39905 | 0.04576999 | -0.0007915327 | 0 | 1.709034 | 1 | 60 | 150 | no_ion
2 | 0.31623 | 0.04612856 | -0.0004928261 | 0 | 1.709034 | 1 | 60 | 150 | no_ion
2 | 0.25119 | 0.04619278 | -0.0006113426 | 0 | 1.709034 | 1 | 60 | 150 | no_ion
2 | 0.2 | 0.04653239 | -0.0001960546 | 0 | 1.709034 | 1 | 60 | 150 | no_ion
2 | 0.15849 | 0.04654571 | -0.0002411726 | 0 | 1.709034 | 1 | 60 | 150 | no_ion
2 | 0.12619 | 0.04613928 | -0.0004798472 | 0 | 1.709034 | 1 | 60 | 150 | no_ion
2 | 0.1 | 0.04607102 | -9.448889e-05 | 0 | 1.709034 | 1 | 60 | 150 | no_ion
2 | 0.079621 | 0.0465616 | -0.0001127941 | 0 | 1.709034 | 1 | 60 | 150 | no_ion
2 | 0.063246 | 0.04632475 | -0.0002566868 | 0 | 1.709034 | 1 | 60 | 150 | no_ion
2 | 0.050238 | 0.0462284 | -0.0003514295 | 0 | 1.709034 | 1 | 60 | 150 | no_ion
2 | 0.039905 | 0.04637498 | -5.845085e-05 | 0 | 1.709034 | 1 | 60 | 150 | no_ion
2 | 0.031698 | 0.04600365 | -7.095791e-05 | 0 | 1.709034 | 1 | 60 | 150 | no_ion
2 | 0.025179 | 0.04631571 | -0.0002774468 | 0 | 1.709034 | 1 | 60 | 150 | no_ion
2 | 0.02 | 0.04644609 | -0.0002392184 | 0 | 1.709034 | 1 | 60 | 150 | no_ion
2 | 0.015887 | 0.04601777 | -0.0001818396 | 0 | 1.709034 | 1 | 60 | 150 | no_ion
2 | 0.012619 | 0.04635586 | -0.0001163805 | 0 | 1.709034 | 1 | 60 | 150 | no_ion
2 | 0.010024 | 0.04641698 | 5.37454e-05 | 0 | 1.709034 | 1 | 60 | 150 | no_ion
4 | 20000 | -0.000613054 | -0.002499505 | 0 | 1.70789 | 1 | 60 | 150 | no_ion
4 | 15890 | 0.03534668 | -0.001216024 | 0 | 1.70789 | 1 | 60 | 150 | no_ion
4 | 12619 | 0.03555877 | -0.00112839 | 0 | 1.70789 | 1 | 60 | 150 | no_ion
4 | 10020 | 0.03574972 | -0.001041668 | 0 | 1.70789 | 1 | 60 | 150 | no_ion
4 | 7962 | 0.0358518 | -0.0009105534 | 0 | 1.70789 | 1 | 60 | 150 | no_ion
4 | 6324.6 | 0.03591622 | -0.0007811988 | 0 | 1.70789 | 1 | 60 | 150 | no_ion
4 | 5023.8 | 0.03599286 | -0.0007311802 | 0 | 1.70789 | 1 | 60 | 150 | no_ion
4 | 3991 | 0.03606311 | -0.0007217816 | 0 | 1.70789 | 1 | 60 | 150 | no_ion
4 | 3169.8 | 0.03610028 | -0.0006764769 | 0 | 1.70789 | 1 | 60 | 150 | no_ion
4 | 2517.9 | 0.03620438 | -0.0007086374 | 0 | 1.70789 | 1 | 60 | 150 | no_ion
4 | 2000 | 0.03632284 | -0.0006839362 | 0 | 1.70789 | 1 | 60 | 150 | no_ion
4 | 1588.7 | 0.03637137 | -0.0006941193 | 0 | 1.70789 | 1 | 60 | 150 | no_ion
4 | 1261.9 | 0.03642131 | -0.0007243178 | 0 | 1.70789 | 1 | 60 | 150 | no_ion
4 | 1002.4 | 0.0365055 | -0.0007818326 | 0 | 1.70789 | 1 | 60 | 150 | no_ion
4 | 796.21 | 0.03654785 | -0.000853475 | 0 | 1.70789 | 1 | 60 | 150 | no_ion
4 | 632.46 | 0.036686 | -0.0009367837 | 0 | 1.70789 | 1 | 60 | 150 | no_ion
4 | 502.38 | 0.03676419 | -0.00104987 | 0 | 1.70789 | 1 | 60 | 150 | no_ion
4 | 399.05 | 0.03692799 | -0.001169335 | 0 | 1.70789 | 1 | 60 | 150 | no_ion
4 | 316.98 | 0.03700985 | -0.001317295 | 0 | 1.70789 | 1 | 60 | 150 | no_ion
4 | 251.79 | 0.03717254 | -0.001477851 | 0 | 1.70789 | 1 | 60 | 150 | no_ion
4 | 200 | 0.03739403 | -0.001683789 | 0 | 1.70789 | 1 | 60 | 150 | no_ion
4 | 158.87 | 0.03758185 | -0.001898591 | 0 | 1.70789 | 1 | 60 | 150 | no_ion
4 | 126.19 | 0.03785374 | -0.002166853 | 0 | 1.70789 | 1 | 60 | 150 | no_ion
4 | 100.24 | 0.03819307 | -0.002444465 | 0 | 1.70789 | 1 | 60 | 150 | no_ion
4 | 79.621 | 0.03860375 | -0.002715982 | 0 | 1.70789 | 1 | 60 | 150 | no_ion
4 | 63.246 | 0.03909113 | -0.002968499 | 0 | 1.70789 | 1 | 60 | 150 | no_ion
4 | 50.238 | 0.03967741 | -0.003176294 | 0 | 1.70789 | 1 | 60 | 150 | no_ion
4 | 39.905 | 0.04032347 | -0.003311401 | 0 | 1.70789 | 1 | 60 | 150 | no_ion
4 | 31.698 | 0.04098326 | -0.003377739 | 0 | 1.70789 | 1 | 60 | 150 | no_ion
4 | 25.179 | 0.04166627 | -0.00333571 | 0 | 1.70789 | 1 | 60 | 150 | no_ion
4 | 20 | 0.04235408 | -0.00317618 | 0 | 1.70789 | 1 | 60 | 150 | no_ion
4 | 15.887 | 0.04303234 | -0.002882401 | 0 | 1.70789 | 1 | 60 | 150 | no_ion
4 | 12.619 | 0.04351664 | -0.002746211 | 0 | 1.70789 | 1 | 60 | 150 | no_ion
4 | 10.024 | 0.04390543 | -0.002436706 | 0 | 1.70789 | 1 | 60 | 150 | no_ion
4 | 7.9621 | 0.04433417 | -0.002229138 | 0 | 1.70789 | 1 | 60 | 150 | no_ion
4 | 6.3246 | 0.04470464 | -0.002088862 | 0 | 1.70789 | 1 | 60 | 150 | no_ion
4 | 5.0238 | 0.04476026 | -0.001771712 | 0 | 1.70789 | 1 | 60 | 150 | no_ion
4 | 3.9905 | 0.04497617 | -0.001705369 | 0 | 1.70789 | 1 | 60 | 150 | no_ion
4 | 3.1698 | 0.04505913 | -0.001419929 | 0 | 1.70789 | 1 | 60 | 150 | no_ion
4 | 2.5179 | 0.04548711 | -0.001297877 | 0 | 1.70789 | 1 | 60 | 150 | no_ion
4 | 2 | 0.04561607 | -0.001306201 | 0 | 1.70789 | 1 | 60 | 150 | no_ion
4 | 1.5887 | 0.0457317 | -0.001123759 | 0 | 1.70789 | 1 | 60 | 150 | no_ion
4 | 1.2619 | 0.04595714 | -0.001066041 | 0 | 1.70789 | 1 | 60 | 150 | no_ion
4 | 1.0024 | 0.04602352 | -0.001058874 | 0 | 1.70789 | 1 | 60 | 150 | no_ion
4 | 0.79621 | 0.04619028 | -0.00054081 | 0 | 1.70789 | 1 | 60 | 150 | no_ion
4 | 0.63246 | 0.04564583 | -0.000743428 | 0 | 1.70789 | 1 | 60 | 150 | no_ion
4 | 0.50238 | 0.04643196 | -0.0004602644 | 0 | 1.70789 | 1 | 60 | 150 | no_ion
4 | 0.39905 | 0.04596965 | -0.0005940014 | 0 | 1.70789 | 1 | 60 | 150 | no_ion
4 | 0.31623 | 0.04654628 | -9.775677e-05 | 0 | 1.70789 | 1 | 60 | 150 | no_ion
4 | 0.25119 | 0.04656788 | -0.0002317963 | 0 | 1.70789 | 1 | 60 | 150 | no_ion
4 | 0.2 | 0.04612519 | -0.0002587215 | 0 | 1.70789 | 1 | 60 | 150 | no_ion
4 | 0.15849 | 0.04626964 | -0.0002180193 | 0 | 1.70789 | 1 | 60 | 150 | no_ion
4 | 0.12619 | 0.0462231 | -4.542199e-05 | 0 | 1.70789 | 1 | 60 | 150 | no_ion
4 | 0.1 | 0.04623439 | -0.0004102519 | 0 | 1.70789 | 1 | 60 | 150 | no_ion
4 | 0.079621 | 0.04638388 | -0.0003054703 | 0 | 1.70789 | 1 | 60 | 150 | no_ion
4 | 0.063246 | 0.04664693 | -0.0002729709 | 0 | 1.70789 | 1 | 60 | 150 | no_ion
4 | 0.050238 | 0.04627165 | -0.0003467829 | 0 | 1.70789 | 1 | 60 | 150 | no_ion
4 | 0.039905 | 0.04594469 | 1.309253e-05 | 0 | 1.70789 | 1 | 60 | 150 | no_ion
4 | 0.031698 | 0.0459894 | -8.032107e-05 | 0 | 1.70789 | 1 | 60 | 150 | no_ion
4 | 0.025179 | 0.04640868 | 3.889289e-05 | 0 | 1.70789 | 1 | 60 | 150 | no_ion
4 | 0.02 | 0.0464619 | -3.872199e-05 | 0 | 1.70789 | 1 | 60 | 150 | no_ion
4 | 0.015887 | 0.04664616 | -9.63932e-05 | 0 | 1.70789 | 1 | 60 | 150 | no_ion
4 | 0.012619 | 0.04619017 | -0.000116861 | 0 | 1.70789 | 1 | 60 | 150 | no_ion
4 | 0.010024 | 0.04626837 | -2.255404e-05 | 0 | 1.70789 | 1 | 60 | 150 | no_ion
6 | 20000 | 0.0006800261 | -0.002912329 | 0 | 1.691103 | 1 | 60 | 150 | no_ion
6 | 15890 | 0.03534839 | -0.001217792 | 0 | 1.691103 | 1 | 60 | 150 | no_ion
6 | 12619 | 0.03555729 | -0.001127107 | 0 | 1.691103 | 1 | 60 | 150 | no_ion
6 | 10020 | 0.0357173 | -0.0010165 | 0 | 1.691103 | 1 | 60 | 150 | no_ion
6 | 7962 | 0.03585239 | -0.0009005383 | 0 | 1.691103 | 1 | 60 | 150 | no_ion
6 | 6324.6 | 0.03594983 | -0.000802119 | 0 | 1.691103 | 1 | 60 | 150 | no_ion
6 | 5023.8 | 0.03598928 | -0.0007284014 | 0 | 1.691103 | 1 | 60 | 150 | no_ion
6 | 3991 | 0.0360737 | -0.0007036622 | 0 | 1.691103 | 1 | 60 | 150 | no_ion
6 | 3169.8 | 0.03613241 | -0.0006779836 | 0 | 1.691103 | 1 | 60 | 150 | no_ion
6 | 2517.9 | 0.03623965 | -0.0006915463 | 0 | 1.691103 | 1 | 60 | 150 | no_ion
6 | 2000 | 0.03631568 | -0.0006855759 | 0 | 1.691103 | 1 | 60 | 150 | no_ion
6 | 1588.7 | 0.03637409 | -0.0006941515 | 0 | 1.691103 | 1 | 60 | 150 | no_ion
6 | 1261.9 | 0.03643641 | -0.0007374769 | 0 | 1.691103 | 1 | 60 | 150 | no_ion
6 | 1002.4 | 0.03648727 | -0.0007932941 | 0 | 1.691103 | 1 | 60 | 150 | no_ion
6 | 796.21 | 0.03656163 | -0.0008453454 | 0 | 1.691103 | 1 | 60 | 150 | no_ion
6 | 632.46 | 0.03663048 | -0.0009239836 | 0 | 1.691103 | 1 | 60 | 150 | no_ion
6 | 502.38 | 0.03674505 | -0.001039574 | 0 | 1.691103 | 1 | 60 | 150 | no_ion
6 | 399.05 | 0.03684974 | -0.001163497 | 0 | 1.691103 | 1 | 60 | 150 | no_ion
6 | 316.98 | 0.03700734 | -0.001299633 | 0 | 1.691103 | 1 | 60 | 150 | no_ion
6 | 251.79 | 0.03716506 | -0.001461538 | 0 | 1.691103 | 1 | 60 | 150 | no_ion
6 | 200 | 0.03736553 | -0.001681992 | 0 | 1.691103 | 1 | 60 | 150 | no_ion
6 | 158.87 | 0.03758016 | -0.001898063 | 0 | 1.691103 | 1 | 60 | 150 | no_ion
6 | 126.19 | 0.03783926 | -0.002147682 | 0 | 1.691103 | 1 | 60 | 150 | no_ion
6 | 100.24 | 0.03817976 | -0.002423709 | 0 | 1.691103 | 1 | 60 | 150 | no_ion
6 | 79.621 | 0.03859663 | -0.002703263 | 0 | 1.691103 | 1 | 60 | 150 | no_ion
6 | 63.246 | 0.03907556 | -0.002958272 | 0 | 1.691103 | 1 | 60 | 150 | no_ion
6 | 50.238 | 0.03966081 | -0.003171553 | 0 | 1.691103 | 1 | 60 | 150 | no_ion
6 | 39.905 | 0.04029427 | -0.003305112 | 0 | 1.691103 | 1 | 60 | 150 | no_ion
6 | 31.698 | 0.04096448 | -0.003368837 | 0 | 1.691103 | 1 | 60 | 150 | no_ion
6 | 25.179 | 0.04165348 | -0.003332229 | 0 | 1.691103 | 1 | 60 | 150 | no_ion
6 | 20 | 0.04233085 | -0.003186443 | 0 | 1.691103 | 1 | 60 | 150 | no_ion
6 | 15.887 | 0.0429695 | -0.002917439 | 0 | 1.691103 | 1 | 60 | 150 | no_ion
6 | 12.619 | 0.04349849 | -0.002701426 | 0 | 1.691103 | 1 | 60 | 150 | no_ion
6 | 10.024 | 0.04387665 | -0.002481648 | 0 | 1.691103 | 1 | 60 | 150 | no_ion
6 | 7.9621 | 0.04431061 | -0.002260642 | 0 | 1.691103 | 1 | 60 | 150 | no_ion
6 | 6.3246 | 0.0445576 | -0.002046113 | 0 | 1.691103 | 1 | 60 | 150 | no_ion
6 | 5.0238 | 0.04483862 | -0.001903603 | 0 | 1.691103 | 1 | 60 | 150 | no_ion
6 | 3.9905 | 0.04499485 | -0.001668746 | 0 | 1.691103 | 1 | 60 | 150 | no_ion
6 | 3.1698 | 0.04540799 | -0.001528236 | 0 | 1.691103 | 1 | 60 | 150 | no_ion
6 | 2.5179 | 0.04534338 | -0.001329038 | 0 | 1.691103 | 1 | 60 | 150 | no_ion
6 | 2 | 0.04568802 | -0.001234819 | 0 | 1.691103 | 1 | 60 | 150 | no_ion
6 | 1.5887 | 0.04571319 | -0.00118094 | 0 | 1.691103 | 1 | 60 | 150 | no_ion
6 | 1.2619 | 0.04576988 | -0.001025384 | 0 | 1.691103 | 1 | 60 | 150 | no_ion
6 | 1.0024 | 0.04621511 | -0.0007952461 | 0 | 1.691103 | 1 | 60 | 150 | no_ion
6 | 0.79621 | 0.04606234 | -0.0007338424 | 0 | 1.691103 | 1 | 60 | 150 | no_ion
6 | 0.63246 | 0.04592712 | -0.000698481 | 0 | 1.691103 | 1 | 60 | 150 | no_ion
6 | 0.50238 | 0.04639215 | -0.000650026 | 0 | 1.691103 | 1 | 60 | 150 | no_ion
6 | 0.39905 | 0.04635932 | -0.0006802178 | 0 | 1.691103 | 1 | 60 | 150 | no_ion
6 | 0.31623 | 0.04639848 | -0.0001397852 | 0 | 1.691103 | 1 | 60 | 150 | no_ion
6 | 0.25119 | 0.04659853 | -0.0005833528 | 0 | 1.691103 | 1 | 60 | 150 | no_ion
6 | 0.2 | 0.04657983 | -0.0005966873 | 0 | 1.691103 | 1 | 60 | 150 | no_ion
6 | 0.15849 | 0.04618433 | -0.0001620653 | 0 | 1.691103 | 1 | 60 | 150 | no_ion
6 | 0.12619 | 0.04637203 | -0.0004794363 | 0 | 1.691103 | 1 | 60 | 150 | no_ion
6 | 0.1 | 0.04641971 | -0.0001884099 | 0 | 1.691103 | 1 | 60 | 150 | no_ion
6 | 0.079621 | 0.04674094 | -0.0001180689 | 0 | 1.691103 | 1 | 60 | 150 | no_ion
6 | 0.063246 | 0.04639484 | -0.000391159 | 0 | 1.691103 | 1 | 60 | 150 | no_ion
6 | 0.050238 | 0.04604968 | 6.705103e-05 | 0 | 1.691103 | 1 | 60 | 150 | no_ion
6 | 0.039905 | 0.04658369 | 2.501123e-05 | 0 | 1.691103 | 1 | 60 | 150 | no_ion
6 | 0.031698 | 0.04620117 | -0.0002520947 | 0 | 1.691103 | 1 | 60 | 150 | no_ion
6 | 0.025179 | 0.04634362 | -0.0001986544 | 0 | 1.691103 | 1 | 60 | 150 | no_ion
6 | 0.02 | 0.04657858 | 0.0001913646 | 0 | 1.691103 | 1 | 60 | 150 | no_ion
6 | 0.015887 | 0.0464348 | -0.000360525 | 0 | 1.691103 | 1 | 60 | 150 | no_ion
6 | 0.012619 | 0.04637403 | -7.186731e-06 | 0 | 1.691103 | 1 | 60 | 150 | no_ion
6 | 0.010024 | 0.04615271 | -4.634681e-07 | 0 | 1.691103 | 1 | 60 | 150 | no_ion