## Sheet1
Time(h) | Freq | Zreal | Zimag | ppm | mean_voltage | current | temperature | flow | Label
0 | 20000 | -0.001731202 | 0.0005105958 | 0 | 1.709677 | 1 | 60 | 150 | no_ion
0 | 15890 | 0.03587977 | -0.001246805 | 0 | 1.709677 | 1 | 60 | 150 | no_ion
0 | 12619 | 0.03602024 | -0.00113655 | 0 | 1.709677 | 1 | 60 | 150 | no_ion
0 | 10020 | 0.03610858 | -0.001010057 | 0 | 1.709677 | 1 | 60 | 150 | no_ion
0 | 7962 | 0.03620352 | -0.0009287126 | 0 | 1.709677 | 1 | 60 | 150 | no_ion
0 | 6324.6 | 0.03623031 | -0.000808549 | 0 | 1.709677 | 1 | 60 | 150 | no_ion
0 | 5023.8 | 0.0362992 | -0.0007414794 | 0 | 1.709677 | 1 | 60 | 150 | no_ion
0 | 3991 | 0.03635875 | -0.0007153399 | 0 | 1.709677 | 1 | 60 | 150 | no_ion
0 | 3169.8 | 0.03637151 | -0.0006888098 | 0 | 1.709677 | 1 | 60 | 150 | no_ion
0 | 2517.9 | 0.03649805 | -0.0006970351 | 0 | 1.709677 | 1 | 60 | 150 | no_ion
0 | 2000 | 0.03657943 | -0.0006752641 | 0 | 1.709677 | 1 | 60 | 150 | no_ion
0 | 1588.7 | 0.03664319 | -0.0006869488 | 0 | 1.709677 | 1 | 60 | 150 | no_ion
0 | 1261.9 | 0.03662981 | -0.000739667 | 0 | 1.709677 | 1 | 60 | 150 | no_ion
0 | 1002.4 | 0.03678781 | -0.0007972788 | 0 | 1.709677 | 1 | 60 | 150 | no_ion
0 | 796.21 | 0.0368468 | -0.0008602529 | 0 | 1.709677 | 1 | 60 | 150 | no_ion
0 | 632.46 | 0.03695606 | -0.0009612011 | 0 | 1.709677 | 1 | 60 | 150 | no_ion
0 | 502.38 | 0.03705428 | -0.001050968 | 0 | 1.709677 | 1 | 60 | 150 | no_ion
0 | 399.05 | 0.03717533 | -0.00118644 | 0 | 1.709677 | 1 | 60 | 150 | no_ion
0 | 316.98 | 0.03728912 | -0.001333344 | 0 | 1.709677 | 1 | 60 | 150 | no_ion
0 | 251.79 | 0.03747058 | -0.001504437 | 0 | 1.709677 | 1 | 60 | 150 | no_ion
0 | 200 | 0.0376697 | -0.001704558 | 0 | 1.709677 | 1 | 60 | 150 | no_ion
0 | 158.87 | 0.03786553 | -0.001937898 | 0 | 1.709677 | 1 | 60 | 150 | no_ion
0 | 126.19 | 0.03813237 | -0.002200822 | 0 | 1.709677 | 1 | 60 | 150 | no_ion
0 | 100.24 | 0.03849282 | -0.002485844 | 0 | 1.709677 | 1 | 60 | 150 | no_ion
0 | 79.621 | 0.03893389 | -0.002771052 | 0 | 1.709677 | 1 | 60 | 150 | no_ion
0 | 63.246 | 0.03943413 | -0.003030012 | 0 | 1.709677 | 1 | 60 | 150 | no_ion
0 | 50.238 | 0.04001146 | -0.003244103 | 0 | 1.709677 | 1 | 60 | 150 | no_ion
0 | 39.905 | 0.04065531 | -0.003386521 | 0 | 1.709677 | 1 | 60 | 150 | no_ion
0 | 31.698 | 0.04132593 | -0.003452203 | 0 | 1.709677 | 1 | 60 | 150 | no_ion
0 | 25.179 | 0.04203465 | -0.003410804 | 0 | 1.709677 | 1 | 60 | 150 | no_ion
0 | 20 | 0.04273871 | -0.003250673 | 0 | 1.709677 | 1 | 60 | 150 | no_ion
0 | 15.887 | 0.04340832 | -0.002955374 | 0 | 1.709677 | 1 | 60 | 150 | no_ion
0 | 12.619 | 0.04396186 | -0.002789883 | 0 | 1.709677 | 1 | 60 | 150 | no_ion
0 | 10.024 | 0.04430031 | -0.002533667 | 0 | 1.709677 | 1 | 60 | 150 | no_ion
0 | 7.9621 | 0.04475889 | -0.002320644 | 0 | 1.709677 | 1 | 60 | 150 | no_ion
0 | 6.3246 | 0.0451165 | -0.002065219 | 0 | 1.709677 | 1 | 60 | 150 | no_ion
0 | 5.0238 | 0.04525594 | -0.001885992 | 0 | 1.709677 | 1 | 60 | 150 | no_ion
0 | 3.9905 | 0.0455416 | -0.001642176 | 0 | 1.709677 | 1 | 60 | 150 | no_ion
0 | 3.1698 | 0.04558799 | -0.001506019 | 0 | 1.709677 | 1 | 60 | 150 | no_ion
0 | 2.5179 | 0.04598708 | -0.001394122 | 0 | 1.709677 | 1 | 60 | 150 | no_ion
0 | 2 | 0.04593084 | -0.001298862 | 0 | 1.709677 | 1 | 60 | 150 | no_ion
0 | 1.5887 | 0.04632257 | -0.001156794 | 0 | 1.709677 | 1 | 60 | 150 | no_ion
0 | 1.2619 | 0.04621409 | -0.001152531 | 0 | 1.709677 | 1 | 60 | 150 | no_ion
0 | 1.0024 | 0.04599491 | -0.001069487 | 0 | 1.709677 | 1 | 60 | 150 | no_ion
0 | 0.79621 | 0.04691805 | -0.0008541704 | 0 | 1.709677 | 1 | 60 | 150 | no_ion
0 | 0.63246 | 0.04678116 | -0.0009190218 | 0 | 1.709677 | 1 | 60 | 150 | no_ion
0 | 0.50238 | 0.04687179 | -0.0006113137 | 0 | 1.709677 | 1 | 60 | 150 | no_ion
0 | 0.39905 | 0.04650028 | -0.0003665912 | 0 | 1.709677 | 1 | 60 | 150 | no_ion
0 | 0.31623 | 0.04654545 | -0.0003277066 | 0 | 1.709677 | 1 | 60 | 150 | no_ion
0 | 0.25119 | 0.04720573 | -0.0005751485 | 0 | 1.709677 | 1 | 60 | 150 | no_ion
0 | 0.2 | 0.0471599 | -0.0002989945 | 0 | 1.709677 | 1 | 60 | 150 | no_ion
0 | 0.15849 | 0.0471892 | -9.196309e-05 | 0 | 1.709677 | 1 | 60 | 150 | no_ion
0 | 0.12619 | 0.04710293 | -0.0001596491 | 0 | 1.709677 | 1 | 60 | 150 | no_ion
0 | 0.1 | 0.04680859 | -0.0007511569 | 0 | 1.709677 | 1 | 60 | 150 | no_ion
0 | 0.079621 | 0.04691092 | -0.0005240154 | 0 | 1.709677 | 1 | 60 | 150 | no_ion
0 | 0.063246 | 0.04687626 | 4.90698e-05 | 0 | 1.709677 | 1 | 60 | 150 | no_ion
0 | 0.050238 | 0.04708159 | -0.0001558678 | 0 | 1.709677 | 1 | 60 | 150 | no_ion
0 | 0.039905 | 0.0471757 | -0.0002057992 | 0 | 1.709677 | 1 | 60 | 150 | no_ion
0 | 0.031698 | 0.0470813 | -0.0002349423 | 0 | 1.709677 | 1 | 60 | 150 | no_ion
0 | 0.025179 | 0.04659452 | 0.000107906 | 0 | 1.709677 | 1 | 60 | 150 | no_ion
0 | 0.02 | 0.04687396 | 0.000117688 | 0 | 1.709677 | 1 | 60 | 150 | no_ion
0 | 0.015887 | 0.04681607 | -1.15858e-05 | 0 | 1.709677 | 1 | 60 | 150 | no_ion
0 | 0.012619 | 0.04658662 | 0.0003647341 | 0 | 1.709677 | 1 | 60 | 150 | no_ion
0 | 0.010024 | 0.04686313 | -0.0001975265 | 0 | 1.709677 | 1 | 60 | 150 | no_ion
2 | 20000 | 0.03533492 | -0.001283229 | 0 | 1.713184 | 1 | 60 | 150 | no_ion
2 | 15890 | 0.03558902 | -0.00124206 | 0 | 1.713184 | 1 | 60 | 150 | no_ion
2 | 12619 | 0.0357723 | -0.00113845 | 0 | 1.713184 | 1 | 60 | 150 | no_ion
2 | 10020 | 0.03588659 | -0.001022705 | 0 | 1.713184 | 1 | 60 | 150 | no_ion
2 | 7962 | 0.0361179 | -0.0009057482 | 0 | 1.713184 | 1 | 60 | 150 | no_ion
2 | 6324.6 | 0.03618652 | -0.00080751 | 0 | 1.713184 | 1 | 60 | 150 | no_ion
2 | 5023.8 | 0.03625299 | -0.0007402604 | 0 | 1.713184 | 1 | 60 | 150 | no_ion
2 | 3991 | 0.03632042 | -0.000731051 | 0 | 1.713184 | 1 | 60 | 150 | no_ion
2 | 3169.8 | 0.03637208 | -0.0006901771 | 0 | 1.713184 | 1 | 60 | 150 | no_ion
2 | 2517.9 | 0.03647182 | -0.0007027979 | 0 | 1.713184 | 1 | 60 | 150 | no_ion
2 | 2000 | 0.03657877 | -0.0006971218 | 0 | 1.713184 | 1 | 60 | 150 | no_ion
2 | 1588.7 | 0.03663136 | -0.0006900882 | 0 | 1.713184 | 1 | 60 | 150 | no_ion
2 | 1261.9 | 0.03667442 | -0.0007494711 | 0 | 1.713184 | 1 | 60 | 150 | no_ion
2 | 1002.4 | 0.03677514 | -0.000780432 | 0 | 1.713184 | 1 | 60 | 150 | no_ion
2 | 796.21 | 0.03683271 | -0.000854603 | 0 | 1.713184 | 1 | 60 | 150 | no_ion
2 | 632.46 | 0.03691493 | -0.0009601703 | 0 | 1.713184 | 1 | 60 | 150 | no_ion
2 | 502.38 | 0.03702758 | -0.001054654 | 0 | 1.713184 | 1 | 60 | 150 | no_ion
2 | 399.05 | 0.03716576 | -0.001176076 | 0 | 1.713184 | 1 | 60 | 150 | no_ion
2 | 316.98 | 0.03729885 | -0.001317049 | 0 | 1.713184 | 1 | 60 | 150 | no_ion
2 | 251.79 | 0.03741798 | -0.001504493 | 0 | 1.713184 | 1 | 60 | 150 | no_ion
2 | 200 | 0.03764121 | -0.001701234 | 0 | 1.713184 | 1 | 60 | 150 | no_ion
2 | 158.87 | 0.03785107 | -0.001937943 | 0 | 1.713184 | 1 | 60 | 150 | no_ion
2 | 126.19 | 0.03810756 | -0.002204574 | 0 | 1.713184 | 1 | 60 | 150 | no_ion
2 | 100.24 | 0.03845658 | -0.002480661 | 0 | 1.713184 | 1 | 60 | 150 | no_ion
2 | 79.621 | 0.0388901 | -0.002752298 | 0 | 1.713184 | 1 | 60 | 150 | no_ion
2 | 63.246 | 0.03940182 | -0.003008695 | 0 | 1.713184 | 1 | 60 | 150 | no_ion
2 | 50.238 | 0.03998942 | -0.003226403 | 0 | 1.713184 | 1 | 60 | 150 | no_ion
2 | 39.905 | 0.04063068 | -0.00336941 | 0 | 1.713184 | 1 | 60 | 150 | no_ion
2 | 31.698 | 0.04129356 | -0.003423284 | 0 | 1.713184 | 1 | 60 | 150 | no_ion
2 | 25.179 | 0.04198005 | -0.003376931 | 0 | 1.713184 | 1 | 60 | 150 | no_ion
2 | 20 | 0.04268742 | -0.003227102 | 0 | 1.713184 | 1 | 60 | 150 | no_ion
2 | 15.887 | 0.04341101 | -0.002966848 | 0 | 1.713184 | 1 | 60 | 150 | no_ion
2 | 12.619 | 0.04387483 | -0.002768678 | 0 | 1.713184 | 1 | 60 | 150 | no_ion
2 | 10.024 | 0.04432832 | -0.002482129 | 0 | 1.713184 | 1 | 60 | 150 | no_ion
2 | 7.9621 | 0.04472411 | -0.002268746 | 0 | 1.713184 | 1 | 60 | 150 | no_ion
2 | 6.3246 | 0.04490017 | -0.002078517 | 0 | 1.713184 | 1 | 60 | 150 | no_ion
2 | 5.0238 | 0.04513917 | -0.001918656 | 0 | 1.713184 | 1 | 60 | 150 | no_ion
2 | 3.9905 | 0.04544414 | -0.001717706 | 0 | 1.713184 | 1 | 60 | 150 | no_ion
2 | 3.1698 | 0.0458039 | -0.001532555 | 0 | 1.713184 | 1 | 60 | 150 | no_ion
2 | 2.5179 | 0.04571951 | -0.001380891 | 0 | 1.713184 | 1 | 60 | 150 | no_ion
2 | 2 | 0.04582853 | -0.001119107 | 0 | 1.713184 | 1 | 60 | 150 | no_ion
2 | 1.5887 | 0.04633749 | -0.0009958091 | 0 | 1.713184 | 1 | 60 | 150 | no_ion
2 | 1.2619 | 0.0464202 | -0.00105947 | 0 | 1.713184 | 1 | 60 | 150 | no_ion
2 | 1.0024 | 0.04616697 | -0.0009999712 | 0 | 1.713184 | 1 | 60 | 150 | no_ion
2 | 0.79621 | 0.04639111 | -0.0006214184 | 0 | 1.713184 | 1 | 60 | 150 | no_ion
2 | 0.63246 | 0.0462902 | -0.0006633128 | 0 | 1.713184 | 1 | 60 | 150 | no_ion
2 | 0.50238 | 0.04671015 | -0.0007740724 | 0 | 1.713184 | 1 | 60 | 150 | no_ion
2 | 0.39905 | 0.04657471 | -0.000598737 | 0 | 1.713184 | 1 | 60 | 150 | no_ion
2 | 0.31623 | 0.04611639 | -0.0006858006 | 0 | 1.713184 | 1 | 60 | 150 | no_ion
2 | 0.25119 | 0.04686635 | -0.000347302 | 0 | 1.713184 | 1 | 60 | 150 | no_ion
2 | 0.2 | 0.04685751 | -0.0003041858 | 0 | 1.713184 | 1 | 60 | 150 | no_ion
2 | 0.15849 | 0.04707196 | -0.0007344901 | 0 | 1.713184 | 1 | 60 | 150 | no_ion
2 | 0.12619 | 0.04657334 | -0.0003750515 | 0 | 1.713184 | 1 | 60 | 150 | no_ion
2 | 0.1 | 0.04694136 | -0.0003990745 | 0 | 1.713184 | 1 | 60 | 150 | no_ion
2 | 0.079621 | 0.04685414 | 0.0001703358 | 0 | 1.713184 | 1 | 60 | 150 | no_ion
2 | 0.063246 | 0.04669268 | -8.356502e-05 | 0 | 1.713184 | 1 | 60 | 150 | no_ion
2 | 0.050238 | 0.0467913 | -0.0001708291 | 0 | 1.713184 | 1 | 60 | 150 | no_ion
2 | 0.039905 | 0.04715638 | -0.0001913974 | 0 | 1.713184 | 1 | 60 | 150 | no_ion
2 | 0.031698 | 0.04709886 | 3.92116e-05 | 0 | 1.713184 | 1 | 60 | 150 | no_ion
2 | 0.025179 | 0.04676057 | 0.0001795118 | 0 | 1.713184 | 1 | 60 | 150 | no_ion
2 | 0.02 | 0.04690278 | -0.0003086154 | 0 | 1.713184 | 1 | 60 | 150 | no_ion
2 | 0.015887 | 0.04666682 | -2.995306e-06 | 0 | 1.713184 | 1 | 60 | 150 | no_ion
2 | 0.012619 | 0.04648146 | 6.382759e-05 | 0 | 1.713184 | 1 | 60 | 150 | no_ion
2 | 0.010024 | 0.04698531 | -0.0001760002 | 0 | 1.713184 | 1 | 60 | 150 | no_ion
4 | 20000 | 0.002060678 | 0.001003298 | 0 | 1.709353 | 1 | 60 | 150 | no_ion
4 | 15890 | 0.03584311 | -0.001240223 | 0 | 1.709353 | 1 | 60 | 150 | no_ion
4 | 12619 | 0.03597896 | -0.001126269 | 0 | 1.709353 | 1 | 60 | 150 | no_ion
4 | 10020 | 0.03604212 | -0.001042514 | 0 | 1.709353 | 1 | 60 | 150 | no_ion
4 | 7962 | 0.0361223 | -0.0009077258 | 0 | 1.709353 | 1 | 60 | 150 | no_ion
4 | 6324.6 | 0.03619177 | -0.0008141526 | 0 | 1.709353 | 1 | 60 | 150 | no_ion
4 | 5023.8 | 0.03625451 | -0.0007364457 | 0 | 1.709353 | 1 | 60 | 150 | no_ion
4 | 3991 | 0.03626774 | -0.0007119728 | 0 | 1.709353 | 1 | 60 | 150 | no_ion
4 | 3169.8 | 0.03633621 | -0.0006819669 | 0 | 1.709353 | 1 | 60 | 150 | no_ion
4 | 2517.9 | 0.03645363 | -0.0006999389 | 0 | 1.709353 | 1 | 60 | 150 | no_ion
4 | 2000 | 0.03652541 | -0.0007046838 | 0 | 1.709353 | 1 | 60 | 150 | no_ion
4 | 1588.7 | 0.03659802 | -0.0006958276 | 0 | 1.709353 | 1 | 60 | 150 | no_ion
4 | 1261.9 | 0.03664429 | -0.0007429205 | 0 | 1.709353 | 1 | 60 | 150 | no_ion
4 | 1002.4 | 0.03674314 | -0.0007919022 | 0 | 1.709353 | 1 | 60 | 150 | no_ion
4 | 796.21 | 0.03678946 | -0.0008597103 | 0 | 1.709353 | 1 | 60 | 150 | no_ion
4 | 632.46 | 0.03688923 | -0.0009481691 | 0 | 1.709353 | 1 | 60 | 150 | no_ion
4 | 502.38 | 0.03697153 | -0.001055995 | 0 | 1.709353 | 1 | 60 | 150 | no_ion
4 | 399.05 | 0.03710553 | -0.001172272 | 0 | 1.709353 | 1 | 60 | 150 | no_ion
4 | 316.98 | 0.03724689 | -0.001324979 | 0 | 1.709353 | 1 | 60 | 150 | no_ion
4 | 251.79 | 0.03741084 | -0.001522648 | 0 | 1.709353 | 1 | 60 | 150 | no_ion
4 | 200 | 0.03758666 | -0.001715484 | 0 | 1.709353 | 1 | 60 | 150 | no_ion
4 | 158.87 | 0.03784721 | -0.001944793 | 0 | 1.709353 | 1 | 60 | 150 | no_ion
4 | 126.19 | 0.03809858 | -0.002201733 | 0 | 1.709353 | 1 | 60 | 150 | no_ion
4 | 100.24 | 0.03843471 | -0.002474364 | 0 | 1.709353 | 1 | 60 | 150 | no_ion
4 | 79.621 | 0.03885283 | -0.002746809 | 0 | 1.709353 | 1 | 60 | 150 | no_ion
4 | 63.246 | 0.03934809 | -0.003007943 | 0 | 1.709353 | 1 | 60 | 150 | no_ion
4 | 50.238 | 0.03994206 | -0.003223324 | 0 | 1.709353 | 1 | 60 | 150 | no_ion
4 | 39.905 | 0.04058623 | -0.00336803 | 0 | 1.709353 | 1 | 60 | 150 | no_ion
4 | 31.698 | 0.04126289 | -0.003430265 | 0 | 1.709353 | 1 | 60 | 150 | no_ion
4 | 25.179 | 0.04197029 | -0.00339207 | 0 | 1.709353 | 1 | 60 | 150 | no_ion
4 | 20 | 0.04268639 | -0.003245325 | 0 | 1.709353 | 1 | 60 | 150 | no_ion
4 | 15.887 | 0.04339295 | -0.002978092 | 0 | 1.709353 | 1 | 60 | 150 | no_ion
4 | 12.619 | 0.0438869 | -0.002747872 | 0 | 1.709353 | 1 | 60 | 150 | no_ion
4 | 10.024 | 0.04434368 | -0.002532834 | 0 | 1.709353 | 1 | 60 | 150 | no_ion
4 | 7.9621 | 0.0446231 | -0.002358662 | 0 | 1.709353 | 1 | 60 | 150 | no_ion
4 | 6.3246 | 0.04501541 | -0.002091131 | 0 | 1.709353 | 1 | 60 | 150 | no_ion
4 | 5.0238 | 0.04516904 | -0.00186207 | 0 | 1.709353 | 1 | 60 | 150 | no_ion
4 | 3.9905 | 0.04550351 | -0.001678397 | 0 | 1.709353 | 1 | 60 | 150 | no_ion
4 | 3.1698 | 0.04564045 | -0.001433029 | 0 | 1.709353 | 1 | 60 | 150 | no_ion
4 | 2.5179 | 0.04590937 | -0.001306056 | 0 | 1.709353 | 1 | 60 | 150 | no_ion
4 | 2 | 0.04584068 | -0.001316357 | 0 | 1.709353 | 1 | 60 | 150 | no_ion
4 | 1.5887 | 0.04633425 | -0.001237738 | 0 | 1.709353 | 1 | 60 | 150 | no_ion
4 | 1.2619 | 0.04611309 | -0.001200436 | 0 | 1.709353 | 1 | 60 | 150 | no_ion
4 | 1.0024 | 0.04631367 | -0.0009109533 | 0 | 1.709353 | 1 | 60 | 150 | no_ion
4 | 0.79621 | 0.04647896 | -0.0009361628 | 0 | 1.709353 | 1 | 60 | 150 | no_ion
4 | 0.63246 | 0.04661632 | -0.000510309 | 0 | 1.709353 | 1 | 60 | 150 | no_ion
4 | 0.50238 | 0.04623203 | -0.0009519994 | 0 | 1.709353 | 1 | 60 | 150 | no_ion
4 | 0.39905 | 0.04667163 | -0.0008182566 | 0 | 1.709353 | 1 | 60 | 150 | no_ion
4 | 0.31623 | 0.04725672 | -0.0004872354 | 0 | 1.709353 | 1 | 60 | 150 | no_ion
4 | 0.25119 | 0.04608134 | -0.0004368736 | 0 | 1.709353 | 1 | 60 | 150 | no_ion
4 | 0.2 | 0.04675525 | -0.0004094804 | 0 | 1.709353 | 1 | 60 | 150 | no_ion
4 | 0.15849 | 0.04680151 | -0.0002987632 | 0 | 1.709353 | 1 | 60 | 150 | no_ion
4 | 0.12619 | 0.04665544 | -0.0005370492 | 0 | 1.709353 | 1 | 60 | 150 | no_ion
4 | 0.1 | 0.04636474 | -0.0001815392 | 0 | 1.709353 | 1 | 60 | 150 | no_ion
4 | 0.079621 | 0.04691263 | -0.0002301021 | 0 | 1.709353 | 1 | 60 | 150 | no_ion
4 | 0.063246 | 0.04741167 | -0.0003280411 | 0 | 1.709353 | 1 | 60 | 150 | no_ion
4 | 0.050238 | 0.04643208 | -0.0005022748 | 0 | 1.709353 | 1 | 60 | 150 | no_ion
4 | 0.039905 | 0.04690025 | -0.0001356305 | 0 | 1.709353 | 1 | 60 | 150 | no_ion
4 | 0.031698 | 0.04669461 | -9.956273e-05 | 0 | 1.709353 | 1 | 60 | 150 | no_ion
4 | 0.025179 | 0.04689009 | 9.344843e-05 | 0 | 1.709353 | 1 | 60 | 150 | no_ion
4 | 0.02 | 0.04702101 | -0.000407049 | 0 | 1.709353 | 1 | 60 | 150 | no_ion
4 | 0.015887 | 0.04670051 | -0.0002286866 | 0 | 1.709353 | 1 | 60 | 150 | no_ion
4 | 0.012619 | 0.0465125 | -4.59164e-06 | 0 | 1.709353 | 1 | 60 | 150 | no_ion
4 | 0.010024 | 0.0469816 | -0.0001706597 | 0 | 1.709353 | 1 | 60 | 150 | no_ion
6 | 20000 | 0.03528726 | -0.001284746 | 0 | 1.713048 | 1 | 60 | 150 | no_ion
6 | 15890 | 0.03554416 | -0.001220018 | 0 | 1.713048 | 1 | 60 | 150 | no_ion
6 | 12619 | 0.03574793 | -0.00112831 | 0 | 1.713048 | 1 | 60 | 150 | no_ion
6 | 10020 | 0.03598966 | -0.001039922 | 0 | 1.713048 | 1 | 60 | 150 | no_ion
6 | 7962 | 0.0360412 | -0.0009046071 | 0 | 1.713048 | 1 | 60 | 150 | no_ion
6 | 6324.6 | 0.03614963 | -0.0008078862 | 0 | 1.713048 | 1 | 60 | 150 | no_ion
6 | 5023.8 | 0.03621177 | -0.0007378266 | 0 | 1.713048 | 1 | 60 | 150 | no_ion
6 | 3991 | 0.03627105 | -0.0007088128 | 0 | 1.713048 | 1 | 60 | 150 | no_ion
6 | 3169.8 | 0.03633258 | -0.000685788 | 0 | 1.713048 | 1 | 60 | 150 | no_ion
6 | 2517.9 | 0.03643391 | -0.0006972118 | 0 | 1.713048 | 1 | 60 | 150 | no_ion
6 | 2000 | 0.03648907 | -0.0007050044 | 0 | 1.713048 | 1 | 60 | 150 | no_ion
6 | 1588.7 | 0.03654042 | -0.0006959441 | 0 | 1.713048 | 1 | 60 | 150 | no_ion
6 | 1261.9 | 0.03658536 | -0.0007318327 | 0 | 1.713048 | 1 | 60 | 150 | no_ion
6 | 1002.4 | 0.03664529 | -0.0007909538 | 0 | 1.713048 | 1 | 60 | 150 | no_ion
6 | 796.21 | 0.03676235 | -0.0008666869 | 0 | 1.713048 | 1 | 60 | 150 | no_ion
6 | 632.46 | 0.03681222 | -0.0009425314 | 0 | 1.713048 | 1 | 60 | 150 | no_ion
6 | 502.38 | 0.03695213 | -0.001046764 | 0 | 1.713048 | 1 | 60 | 150 | no_ion
6 | 399.05 | 0.03705922 | -0.001185888 | 0 | 1.713048 | 1 | 60 | 150 | no_ion
6 | 316.98 | 0.03723638 | -0.001320993 | 0 | 1.713048 | 1 | 60 | 150 | no_ion
6 | 251.79 | 0.03737194 | -0.001488389 | 0 | 1.713048 | 1 | 60 | 150 | no_ion
6 | 200 | 0.03753784 | -0.001718656 | 0 | 1.713048 | 1 | 60 | 150 | no_ion
6 | 158.87 | 0.03779092 | -0.001940847 | 0 | 1.713048 | 1 | 60 | 150 | no_ion
6 | 126.19 | 0.03805571 | -0.002196843 | 0 | 1.713048 | 1 | 60 | 150 | no_ion
6 | 100.24 | 0.03841086 | -0.002470195 | 0 | 1.713048 | 1 | 60 | 150 | no_ion
6 | 79.621 | 0.03884554 | -0.002743236 | 0 | 1.713048 | 1 | 60 | 150 | no_ion
6 | 63.246 | 0.03933554 | -0.002999226 | 0 | 1.713048 | 1 | 60 | 150 | no_ion
6 | 50.238 | 0.03992493 | -0.003206883 | 0 | 1.713048 | 1 | 60 | 150 | no_ion
6 | 39.905 | 0.04055822 | -0.003355125 | 0 | 1.713048 | 1 | 60 | 150 | no_ion
6 | 31.698 | 0.04122789 | -0.003417482 | 0 | 1.713048 | 1 | 60 | 150 | no_ion
6 | 25.179 | 0.04192551 | -0.00337267 | 0 | 1.713048 | 1 | 60 | 150 | no_ion
6 | 20 | 0.04263775 | -0.003214404 | 0 | 1.713048 | 1 | 60 | 150 | no_ion
6 | 15.887 | 0.04335123 | -0.002930173 | 0 | 1.713048 | 1 | 60 | 150 | no_ion
6 | 12.619 | 0.04381257 | -0.002753967 | 0 | 1.713048 | 1 | 60 | 150 | no_ion
6 | 10.024 | 0.04413709 | -0.002509712 | 0 | 1.713048 | 1 | 60 | 150 | no_ion
6 | 7.9621 | 0.0445267 | -0.002317519 | 0 | 1.713048 | 1 | 60 | 150 | no_ion
6 | 6.3246 | 0.04487338 | -0.002044079 | 0 | 1.713048 | 1 | 60 | 150 | no_ion
6 | 5.0238 | 0.04518345 | -0.001907622 | 0 | 1.713048 | 1 | 60 | 150 | no_ion
6 | 3.9905 | 0.04540152 | -0.001606764 | 0 | 1.713048 | 1 | 60 | 150 | no_ion
6 | 3.1698 | 0.04548016 | -0.001560037 | 0 | 1.713048 | 1 | 60 | 150 | no_ion
6 | 2.5179 | 0.04575263 | -0.001307454 | 0 | 1.713048 | 1 | 60 | 150 | no_ion
6 | 2 | 0.04580803 | -0.001213144 | 0 | 1.713048 | 1 | 60 | 150 | no_ion
6 | 1.5887 | 0.0461314 | -0.001093505 | 0 | 1.713048 | 1 | 60 | 150 | no_ion
6 | 1.2619 | 0.04627342 | -0.001158134 | 0 | 1.713048 | 1 | 60 | 150 | no_ion
6 | 1.0024 | 0.04629898 | -0.0008876007 | 0 | 1.713048 | 1 | 60 | 150 | no_ion
6 | 0.79621 | 0.04611753 | -0.0007489617 | 0 | 1.713048 | 1 | 60 | 150 | no_ion
6 | 0.63246 | 0.04627725 | -0.001106282 | 0 | 1.713048 | 1 | 60 | 150 | no_ion
6 | 0.50238 | 0.04664495 | -0.0006918823 | 0 | 1.713048 | 1 | 60 | 150 | no_ion
6 | 0.39905 | 0.04629886 | -0.0005429395 | 0 | 1.713048 | 1 | 60 | 150 | no_ion
6 | 0.31623 | 0.04690852 | -0.0005042528 | 0 | 1.713048 | 1 | 60 | 150 | no_ion
6 | 0.25119 | 0.04612084 | -0.0003781827 | 0 | 1.713048 | 1 | 60 | 150 | no_ion
6 | 0.2 | 0.04678354 | -0.0002768338 | 0 | 1.713048 | 1 | 60 | 150 | no_ion
6 | 0.15849 | 0.04637467 | -0.0002899502 | 0 | 1.713048 | 1 | 60 | 150 | no_ion
6 | 0.12619 | 0.04675737 | -0.0003489939 | 0 | 1.713048 | 1 | 60 | 150 | no_ion
6 | 0.1 | 0.04694551 | 4.671193e-05 | 0 | 1.713048 | 1 | 60 | 150 | no_ion
6 | 0.079621 | 0.04687333 | -0.000120795 | 0 | 1.713048 | 1 | 60 | 150 | no_ion
6 | 0.063246 | 0.04683079 | -0.0003482451 | 0 | 1.713048 | 1 | 60 | 150 | no_ion
6 | 0.050238 | 0.04674665 | 0.0002231321 | 0 | 1.713048 | 1 | 60 | 150 | no_ion
6 | 0.039905 | 0.04651392 | -0.0003621397 | 0 | 1.713048 | 1 | 60 | 150 | no_ion
6 | 0.031698 | 0.04672972 | -0.0004180127 | 0 | 1.713048 | 1 | 60 | 150 | no_ion
6 | 0.025179 | 0.04661584 | -0.0003354115 | 0 | 1.713048 | 1 | 60 | 150 | no_ion
6 | 0.02 | 0.04662011 | 0.0001303339 | 0 | 1.713048 | 1 | 60 | 150 | no_ion
6 | 0.015887 | 0.04627328 | 0.0001921577 | 0 | 1.713048 | 1 | 60 | 150 | no_ion
6 | 0.012619 | 0.04665908 | 6.032507e-05 | 0 | 1.713048 | 1 | 60 | 150 | no_ion
6 | 0.010024 | 0.04662195 | -0.0001817627 | 0 | 1.713048 | 1 | 60 | 150 | no_ion