## Sheet1
Time(h) | Freq | Zreal | Zimag | ppm | mean_voltage | current | temperature | flow | Label
0 | 20000 | 0.0004534288 | 0.001014662 | 0.1 | 1.740422 | 1 | 60 | 150 | Ca2+_ion
0 | 15890 | 0.03829629 | -0.001686277 | 0.1 | 1.740422 | 1 | 60 | 150 | Ca2+_ion
0 | 12619 | 0.03856068 | -0.001551923 | 0.1 | 1.740422 | 1 | 60 | 150 | Ca2+_ion
0 | 10020 | 0.03895424 | -0.001393692 | 0.1 | 1.740422 | 1 | 60 | 150 | Ca2+_ion
0 | 7962 | 0.03916846 | -0.001257118 | 0.1 | 1.740422 | 1 | 60 | 150 | Ca2+_ion
0 | 6324.6 | 0.03939799 | -0.001092279 | 0.1 | 1.740422 | 1 | 60 | 150 | Ca2+_ion
0 | 5023.8 | 0.03964694 | -0.0009967121 | 0.1 | 1.740422 | 1 | 60 | 150 | Ca2+_ion
0 | 3991 | 0.03982358 | -0.000944379 | 0.1 | 1.740422 | 1 | 60 | 150 | Ca2+_ion
0 | 3169.8 | 0.03996298 | -0.0008764177 | 0.1 | 1.740422 | 1 | 60 | 150 | Ca2+_ion
0 | 2517.9 | 0.04010185 | -0.0008630218 | 0.1 | 1.740422 | 1 | 60 | 150 | Ca2+_ion
0 | 2000 | 0.04021308 | -0.0008350649 | 0.1 | 1.740422 | 1 | 60 | 150 | Ca2+_ion
0 | 1588.7 | 0.04032818 | -0.0008159149 | 0.1 | 1.740422 | 1 | 60 | 150 | Ca2+_ion
0 | 1261.9 | 0.04038777 | -0.0008338412 | 0.1 | 1.740422 | 1 | 60 | 150 | Ca2+_ion
0 | 1002.4 | 0.04048216 | -0.0008750525 | 0.1 | 1.740422 | 1 | 60 | 150 | Ca2+_ion
0 | 796.21 | 0.04055239 | -0.0009330798 | 0.1 | 1.740422 | 1 | 60 | 150 | Ca2+_ion
0 | 632.46 | 0.04068922 | -0.001011669 | 0.1 | 1.740422 | 1 | 60 | 150 | Ca2+_ion
0 | 502.38 | 0.04076004 | -0.001092732 | 0.1 | 1.740422 | 1 | 60 | 150 | Ca2+_ion
0 | 399.05 | 0.04092679 | -0.001226351 | 0.1 | 1.740422 | 1 | 60 | 150 | Ca2+_ion
0 | 316.98 | 0.04105705 | -0.001340111 | 0.1 | 1.740422 | 1 | 60 | 150 | Ca2+_ion
0 | 251.79 | 0.04123202 | -0.001479862 | 0.1 | 1.740422 | 1 | 60 | 150 | Ca2+_ion
0 | 200 | 0.04138593 | -0.001683015 | 0.1 | 1.740422 | 1 | 60 | 150 | Ca2+_ion
0 | 158.87 | 0.04161095 | -0.001917948 | 0.1 | 1.740422 | 1 | 60 | 150 | Ca2+_ion
0 | 126.19 | 0.04186246 | -0.002162633 | 0.1 | 1.740422 | 1 | 60 | 150 | Ca2+_ion
0 | 100.24 | 0.04219984 | -0.002435716 | 0.1 | 1.740422 | 1 | 60 | 150 | Ca2+_ion
0 | 79.621 | 0.04261299 | -0.002716719 | 0.1 | 1.740422 | 1 | 60 | 150 | Ca2+_ion
0 | 63.246 | 0.04308351 | -0.002977069 | 0.1 | 1.740422 | 1 | 60 | 150 | Ca2+_ion
0 | 50.238 | 0.04363399 | -0.003210205 | 0.1 | 1.740422 | 1 | 60 | 150 | Ca2+_ion
0 | 39.905 | 0.04423244 | -0.003396239 | 0.1 | 1.740422 | 1 | 60 | 150 | Ca2+_ion
0 | 31.698 | 0.04487995 | -0.003517215 | 0.1 | 1.740422 | 1 | 60 | 150 | Ca2+_ion
0 | 25.179 | 0.04556316 | -0.003582198 | 0.1 | 1.740422 | 1 | 60 | 150 | Ca2+_ion
0 | 20 | 0.04627498 | -0.003555868 | 0.1 | 1.740422 | 1 | 60 | 150 | Ca2+_ion
0 | 15.887 | 0.04700649 | -0.003412588 | 0.1 | 1.740422 | 1 | 60 | 150 | Ca2+_ion
0 | 12.619 | 0.04766883 | -0.003381328 | 0.1 | 1.740422 | 1 | 60 | 150 | Ca2+_ion
0 | 10.024 | 0.04813305 | -0.00322884 | 0.1 | 1.740422 | 1 | 60 | 150 | Ca2+_ion
0 | 7.9621 | 0.04865931 | -0.003160369 | 0.1 | 1.740422 | 1 | 60 | 150 | Ca2+_ion
0 | 6.3246 | 0.04909608 | -0.003104839 | 0.1 | 1.740422 | 1 | 60 | 150 | Ca2+_ion
0 | 5.0238 | 0.04956138 | -0.00308041 | 0.1 | 1.740422 | 1 | 60 | 150 | Ca2+_ion
0 | 3.9905 | 0.05001862 | -0.002990642 | 0.1 | 1.740422 | 1 | 60 | 150 | Ca2+_ion
0 | 3.1698 | 0.05053089 | -0.003022431 | 0.1 | 1.740422 | 1 | 60 | 150 | Ca2+_ion
0 | 2.5179 | 0.05107807 | -0.003043765 | 0.1 | 1.740422 | 1 | 60 | 150 | Ca2+_ion
0 | 2 | 0.05145348 | -0.003014452 | 0.1 | 1.740422 | 1 | 60 | 150 | Ca2+_ion
0 | 1.5887 | 0.05189961 | -0.002980622 | 0.1 | 1.740422 | 1 | 60 | 150 | Ca2+_ion
0 | 1.2619 | 0.05247526 | -0.003094489 | 0.1 | 1.740422 | 1 | 60 | 150 | Ca2+_ion
0 | 1.0024 | 0.05287443 | -0.003172894 | 0.1 | 1.740422 | 1 | 60 | 150 | Ca2+_ion
0 | 0.79621 | 0.0533875 | -0.003046139 | 0.1 | 1.740422 | 1 | 60 | 150 | Ca2+_ion
0 | 0.63246 | 0.05398628 | -0.003173884 | 0.1 | 1.740422 | 1 | 60 | 150 | Ca2+_ion
0 | 0.50238 | 0.05464597 | -0.003194297 | 0.1 | 1.740422 | 1 | 60 | 150 | Ca2+_ion
0 | 0.39905 | 0.05506866 | -0.002964232 | 0.1 | 1.740422 | 1 | 60 | 150 | Ca2+_ion
0 | 0.31623 | 0.05543507 | -0.002996332 | 0.1 | 1.740422 | 1 | 60 | 150 | Ca2+_ion
0 | 0.25119 | 0.05598352 | -0.002784109 | 0.1 | 1.740422 | 1 | 60 | 150 | Ca2+_ion
0 | 0.2 | 0.05650129 | -0.002829206 | 0.1 | 1.740422 | 1 | 60 | 150 | Ca2+_ion
0 | 0.15849 | 0.05691173 | -0.002336903 | 0.1 | 1.740422 | 1 | 60 | 150 | Ca2+_ion
0 | 0.12619 | 0.05719103 | -0.002535092 | 0.1 | 1.740422 | 1 | 60 | 150 | Ca2+_ion
0 | 0.1 | 0.05758801 | -0.002080112 | 0.1 | 1.740422 | 1 | 60 | 150 | Ca2+_ion
0 | 0.079621 | 0.05798302 | -0.001943041 | 0.1 | 1.740422 | 1 | 60 | 150 | Ca2+_ion
0 | 0.063246 | 0.05795629 | -0.001690365 | 0.1 | 1.740422 | 1 | 60 | 150 | Ca2+_ion
0 | 0.050238 | 0.05812853 | -0.001415511 | 0.1 | 1.740422 | 1 | 60 | 150 | Ca2+_ion
0 | 0.039905 | 0.05835615 | -0.001295866 | 0.1 | 1.740422 | 1 | 60 | 150 | Ca2+_ion
0 | 0.031698 | 0.05845394 | -0.001002446 | 0.1 | 1.740422 | 1 | 60 | 150 | Ca2+_ion
0 | 0.025179 | 0.05844682 | -0.0009764544 | 0.1 | 1.740422 | 1 | 60 | 150 | Ca2+_ion
0 | 0.02 | 0.05859184 | -0.0008201967 | 0.1 | 1.740422 | 1 | 60 | 150 | Ca2+_ion
0 | 0.015887 | 0.05857766 | -0.0005691731 | 0.1 | 1.740422 | 1 | 60 | 150 | Ca2+_ion
0 | 0.012619 | 0.05861493 | -0.0004160461 | 0.1 | 1.740422 | 1 | 60 | 150 | Ca2+_ion
0 | 0.010024 | 0.05855394 | -0.0004423855 | 0.1 | 1.740422 | 1 | 60 | 150 | Ca2+_ion
2 | 20000 | 0.03780177 | -0.001831435 | 0.1 | 1.741891 | 1 | 60 | 150 | Ca2+_ion
2 | 15890 | 0.03817343 | -0.00171875 | 0.1 | 1.741891 | 1 | 60 | 150 | Ca2+_ion
2 | 12619 | 0.0385827 | -0.001589118 | 0.1 | 1.741891 | 1 | 60 | 150 | Ca2+_ion
2 | 10020 | 0.03901157 | -0.001409439 | 0.1 | 1.741891 | 1 | 60 | 150 | Ca2+_ion
2 | 7962 | 0.03938846 | -0.00127201 | 0.1 | 1.741891 | 1 | 60 | 150 | Ca2+_ion
2 | 6324.6 | 0.03971841 | -0.001141421 | 0.1 | 1.741891 | 1 | 60 | 150 | Ca2+_ion
2 | 5023.8 | 0.03995752 | -0.001028447 | 0.1 | 1.741891 | 1 | 60 | 150 | Ca2+_ion
2 | 3991 | 0.04015614 | -0.0009667086 | 0.1 | 1.741891 | 1 | 60 | 150 | Ca2+_ion
2 | 3169.8 | 0.04028708 | -0.0009024879 | 0.1 | 1.741891 | 1 | 60 | 150 | Ca2+_ion
2 | 2517.9 | 0.04040938 | -0.0008855394 | 0.1 | 1.741891 | 1 | 60 | 150 | Ca2+_ion
2 | 2000 | 0.04053911 | -0.0008587189 | 0.1 | 1.741891 | 1 | 60 | 150 | Ca2+_ion
2 | 1588.7 | 0.0406172 | -0.000828161 | 0.1 | 1.741891 | 1 | 60 | 150 | Ca2+_ion
2 | 1261.9 | 0.04068223 | -0.0008514941 | 0.1 | 1.741891 | 1 | 60 | 150 | Ca2+_ion
2 | 1002.4 | 0.04077959 | -0.0009034277 | 0.1 | 1.741891 | 1 | 60 | 150 | Ca2+_ion
2 | 796.21 | 0.04087024 | -0.0009493924 | 0.1 | 1.741891 | 1 | 60 | 150 | Ca2+_ion
2 | 632.46 | 0.04100382 | -0.001031743 | 0.1 | 1.741891 | 1 | 60 | 150 | Ca2+_ion
2 | 502.38 | 0.04109783 | -0.001135797 | 0.1 | 1.741891 | 1 | 60 | 150 | Ca2+_ion
2 | 399.05 | 0.04123249 | -0.001238108 | 0.1 | 1.741891 | 1 | 60 | 150 | Ca2+_ion
2 | 316.98 | 0.04135785 | -0.001369746 | 0.1 | 1.741891 | 1 | 60 | 150 | Ca2+_ion
2 | 251.79 | 0.04152235 | -0.001528169 | 0.1 | 1.741891 | 1 | 60 | 150 | Ca2+_ion
2 | 200 | 0.04171757 | -0.001741403 | 0.1 | 1.741891 | 1 | 60 | 150 | Ca2+_ion
2 | 158.87 | 0.0419784 | -0.001940195 | 0.1 | 1.741891 | 1 | 60 | 150 | Ca2+_ion
2 | 126.19 | 0.04223211 | -0.002188035 | 0.1 | 1.741891 | 1 | 60 | 150 | Ca2+_ion
2 | 100.24 | 0.04255745 | -0.002468338 | 0.1 | 1.741891 | 1 | 60 | 150 | Ca2+_ion
2 | 79.621 | 0.04295452 | -0.002759222 | 0.1 | 1.741891 | 1 | 60 | 150 | Ca2+_ion
2 | 63.246 | 0.04341989 | -0.003029988 | 0.1 | 1.741891 | 1 | 60 | 150 | Ca2+_ion
2 | 50.238 | 0.04398555 | -0.00328078 | 0.1 | 1.741891 | 1 | 60 | 150 | Ca2+_ion
2 | 39.905 | 0.04460545 | -0.003471161 | 0.1 | 1.741891 | 1 | 60 | 150 | Ca2+_ion
2 | 31.698 | 0.04524982 | -0.003598591 | 0.1 | 1.741891 | 1 | 60 | 150 | Ca2+_ion
2 | 25.179 | 0.04592981 | -0.003653729 | 0.1 | 1.741891 | 1 | 60 | 150 | Ca2+_ion
2 | 20 | 0.0466563 | -0.00363083 | 0.1 | 1.741891 | 1 | 60 | 150 | Ca2+_ion
2 | 15.887 | 0.04743636 | -0.003521525 | 0.1 | 1.741891 | 1 | 60 | 150 | Ca2+_ion
2 | 12.619 | 0.04805953 | -0.003467442 | 0.1 | 1.741891 | 1 | 60 | 150 | Ca2+_ion
2 | 10.024 | 0.04861012 | -0.003366764 | 0.1 | 1.741891 | 1 | 60 | 150 | Ca2+_ion
2 | 7.9621 | 0.04909314 | -0.003331667 | 0.1 | 1.741891 | 1 | 60 | 150 | Ca2+_ion
2 | 6.3246 | 0.0496612 | -0.003287494 | 0.1 | 1.741891 | 1 | 60 | 150 | Ca2+_ion
2 | 5.0238 | 0.05018673 | -0.003243559 | 0.1 | 1.741891 | 1 | 60 | 150 | Ca2+_ion
2 | 3.9905 | 0.05060111 | -0.00325313 | 0.1 | 1.741891 | 1 | 60 | 150 | Ca2+_ion
2 | 3.1698 | 0.05117752 | -0.003279611 | 0.1 | 1.741891 | 1 | 60 | 150 | Ca2+_ion
2 | 2.5179 | 0.05173641 | -0.003319558 | 0.1 | 1.741891 | 1 | 60 | 150 | Ca2+_ion
2 | 2 | 0.05218504 | -0.003289021 | 0.1 | 1.741891 | 1 | 60 | 150 | Ca2+_ion
2 | 1.5887 | 0.05276305 | -0.003313375 | 0.1 | 1.741891 | 1 | 60 | 150 | Ca2+_ion
2 | 1.2619 | 0.05317773 | -0.003420199 | 0.1 | 1.741891 | 1 | 60 | 150 | Ca2+_ion
2 | 1.0024 | 0.05360579 | -0.00340032 | 0.1 | 1.741891 | 1 | 60 | 150 | Ca2+_ion
2 | 0.79621 | 0.05425841 | -0.003303172 | 0.1 | 1.741891 | 1 | 60 | 150 | Ca2+_ion
2 | 0.63246 | 0.05512101 | -0.003313052 | 0.1 | 1.741891 | 1 | 60 | 150 | Ca2+_ion
2 | 0.50238 | 0.05551173 | -0.003277397 | 0.1 | 1.741891 | 1 | 60 | 150 | Ca2+_ion
2 | 0.39905 | 0.05623487 | -0.003230104 | 0.1 | 1.741891 | 1 | 60 | 150 | Ca2+_ion
2 | 0.31623 | 0.0567921 | -0.003223886 | 0.1 | 1.741891 | 1 | 60 | 150 | Ca2+_ion
2 | 0.25119 | 0.05722725 | -0.003122981 | 0.1 | 1.741891 | 1 | 60 | 150 | Ca2+_ion
2 | 0.2 | 0.05768501 | -0.002930482 | 0.1 | 1.741891 | 1 | 60 | 150 | Ca2+_ion
2 | 0.15849 | 0.05805907 | -0.002686114 | 0.1 | 1.741891 | 1 | 60 | 150 | Ca2+_ion
2 | 0.12619 | 0.05856818 | -0.002820004 | 0.1 | 1.741891 | 1 | 60 | 150 | Ca2+_ion
2 | 0.1 | 0.05879516 | -0.002339949 | 0.1 | 1.741891 | 1 | 60 | 150 | Ca2+_ion
2 | 0.079621 | 0.05930299 | -0.002083295 | 0.1 | 1.741891 | 1 | 60 | 150 | Ca2+_ion
2 | 0.063246 | 0.05933004 | -0.001875596 | 0.1 | 1.741891 | 1 | 60 | 150 | Ca2+_ion
2 | 0.050238 | 0.05963178 | -0.001600363 | 0.1 | 1.741891 | 1 | 60 | 150 | Ca2+_ion
2 | 0.039905 | 0.05987151 | -0.001279942 | 0.1 | 1.741891 | 1 | 60 | 150 | Ca2+_ion
2 | 0.031698 | 0.05974064 | -0.001199303 | 0.1 | 1.741891 | 1 | 60 | 150 | Ca2+_ion
2 | 0.025179 | 0.05982702 | -0.0008909669 | 0.1 | 1.741891 | 1 | 60 | 150 | Ca2+_ion
2 | 0.02 | 0.05997915 | -0.0007851278 | 0.1 | 1.741891 | 1 | 60 | 150 | Ca2+_ion
2 | 0.015887 | 0.05996758 | -0.0006915542 | 0.1 | 1.741891 | 1 | 60 | 150 | Ca2+_ion
2 | 0.012619 | 0.05981121 | -0.0005795546 | 0.1 | 1.741891 | 1 | 60 | 150 | Ca2+_ion
2 | 0.010024 | 0.05975927 | -0.0005607375 | 0.1 | 1.741891 | 1 | 60 | 150 | Ca2+_ion
4 | 20000 | 0.007637614 | -0.001017997 | 0.1 | 1.742526 | 1 | 60 | 150 | Ca2+_ion
4 | 15890 | 0.03826471 | -0.001684983 | 0.1 | 1.742526 | 1 | 60 | 150 | Ca2+_ion
4 | 12619 | 0.03864187 | -0.001586234 | 0.1 | 1.742526 | 1 | 60 | 150 | Ca2+_ion
4 | 10020 | 0.03905117 | -0.001467063 | 0.1 | 1.742526 | 1 | 60 | 150 | Ca2+_ion
4 | 7962 | 0.03950001 | -0.001277444 | 0.1 | 1.742526 | 1 | 60 | 150 | Ca2+_ion
4 | 6324.6 | 0.03984184 | -0.001155201 | 0.1 | 1.742526 | 1 | 60 | 150 | Ca2+_ion
4 | 5023.8 | 0.04015428 | -0.001038075 | 0.1 | 1.742526 | 1 | 60 | 150 | Ca2+_ion
4 | 3991 | 0.04038573 | -0.0010009 | 0.1 | 1.742526 | 1 | 60 | 150 | Ca2+_ion
4 | 3169.8 | 0.04054504 | -0.0009344835 | 0.1 | 1.742526 | 1 | 60 | 150 | Ca2+_ion
4 | 2517.9 | 0.04071443 | -0.0009210178 | 0.1 | 1.742526 | 1 | 60 | 150 | Ca2+_ion
4 | 2000 | 0.04082381 | -0.000885871 | 0.1 | 1.742526 | 1 | 60 | 150 | Ca2+_ion
4 | 1588.7 | 0.04089355 | -0.0008477954 | 0.1 | 1.742526 | 1 | 60 | 150 | Ca2+_ion
4 | 1261.9 | 0.04096353 | -0.0008884785 | 0.1 | 1.742526 | 1 | 60 | 150 | Ca2+_ion
4 | 1002.4 | 0.04106207 | -0.0009136753 | 0.1 | 1.742526 | 1 | 60 | 150 | Ca2+_ion
4 | 796.21 | 0.04117538 | -0.0009636066 | 0.1 | 1.742526 | 1 | 60 | 150 | Ca2+_ion
4 | 632.46 | 0.04129057 | -0.001049703 | 0.1 | 1.742526 | 1 | 60 | 150 | Ca2+_ion
4 | 502.38 | 0.04138486 | -0.001139799 | 0.1 | 1.742526 | 1 | 60 | 150 | Ca2+_ion
4 | 399.05 | 0.04153533 | -0.001261305 | 0.1 | 1.742526 | 1 | 60 | 150 | Ca2+_ion
4 | 316.98 | 0.04170201 | -0.001389176 | 0.1 | 1.742526 | 1 | 60 | 150 | Ca2+_ion
4 | 251.79 | 0.04186186 | -0.001559951 | 0.1 | 1.742526 | 1 | 60 | 150 | Ca2+_ion
4 | 200 | 0.04202762 | -0.001752989 | 0.1 | 1.742526 | 1 | 60 | 150 | Ca2+_ion
4 | 158.87 | 0.04224913 | -0.001955508 | 0.1 | 1.742526 | 1 | 60 | 150 | Ca2+_ion
4 | 126.19 | 0.04254599 | -0.002232242 | 0.1 | 1.742526 | 1 | 60 | 150 | Ca2+_ion
4 | 100.24 | 0.04288845 | -0.002513471 | 0.1 | 1.742526 | 1 | 60 | 150 | Ca2+_ion
4 | 79.621 | 0.0432873 | -0.002792777 | 0.1 | 1.742526 | 1 | 60 | 150 | Ca2+_ion
4 | 63.246 | 0.04375459 | -0.003069329 | 0.1 | 1.742526 | 1 | 60 | 150 | Ca2+_ion
4 | 50.238 | 0.04431525 | -0.003325881 | 0.1 | 1.742526 | 1 | 60 | 150 | Ca2+_ion
4 | 39.905 | 0.04494728 | -0.003535824 | 0.1 | 1.742526 | 1 | 60 | 150 | Ca2+_ion
4 | 31.698 | 0.04560282 | -0.003697176 | 0.1 | 1.742526 | 1 | 60 | 150 | Ca2+_ion
4 | 25.179 | 0.04630076 | -0.003767834 | 0.1 | 1.742526 | 1 | 60 | 150 | Ca2+_ion
4 | 20 | 0.04706262 | -0.003744782 | 0.1 | 1.742526 | 1 | 60 | 150 | Ca2+_ion
4 | 15.887 | 0.04790389 | -0.003613485 | 0.1 | 1.742526 | 1 | 60 | 150 | Ca2+_ion
4 | 12.619 | 0.0485326 | -0.003605478 | 0.1 | 1.742526 | 1 | 60 | 150 | Ca2+_ion
4 | 10.024 | 0.04909355 | -0.003512092 | 0.1 | 1.742526 | 1 | 60 | 150 | Ca2+_ion
4 | 7.9621 | 0.04959534 | -0.003487522 | 0.1 | 1.742526 | 1 | 60 | 150 | Ca2+_ion
4 | 6.3246 | 0.05012818 | -0.003484918 | 0.1 | 1.742526 | 1 | 60 | 150 | Ca2+_ion
4 | 5.0238 | 0.05064998 | -0.003497002 | 0.1 | 1.742526 | 1 | 60 | 150 | Ca2+_ion
4 | 3.9905 | 0.05120634 | -0.003536274 | 0.1 | 1.742526 | 1 | 60 | 150 | Ca2+_ion
4 | 3.1698 | 0.05188435 | -0.003469458 | 0.1 | 1.742526 | 1 | 60 | 150 | Ca2+_ion
4 | 2.5179 | 0.05231123 | -0.003493881 | 0.1 | 1.742526 | 1 | 60 | 150 | Ca2+_ion
4 | 2 | 0.0529082 | -0.003491097 | 0.1 | 1.742526 | 1 | 60 | 150 | Ca2+_ion
4 | 1.5887 | 0.05356975 | -0.003621389 | 0.1 | 1.742526 | 1 | 60 | 150 | Ca2+_ion
4 | 1.2619 | 0.05409364 | -0.003522293 | 0.1 | 1.742526 | 1 | 60 | 150 | Ca2+_ion
4 | 1.0024 | 0.05476452 | -0.003534609 | 0.1 | 1.742526 | 1 | 60 | 150 | Ca2+_ion
4 | 0.79621 | 0.055353 | -0.00367401 | 0.1 | 1.742526 | 1 | 60 | 150 | Ca2+_ion
4 | 0.63246 | 0.0557729 | -0.003626968 | 0.1 | 1.742526 | 1 | 60 | 150 | Ca2+_ion
4 | 0.50238 | 0.05659115 | -0.003665313 | 0.1 | 1.742526 | 1 | 60 | 150 | Ca2+_ion
4 | 0.39905 | 0.05731928 | -0.003511885 | 0.1 | 1.742526 | 1 | 60 | 150 | Ca2+_ion
4 | 0.31623 | 0.0578285 | -0.003478448 | 0.1 | 1.742526 | 1 | 60 | 150 | Ca2+_ion
4 | 0.25119 | 0.05826873 | -0.003382092 | 0.1 | 1.742526 | 1 | 60 | 150 | Ca2+_ion
4 | 0.2 | 0.05879425 | -0.003362274 | 0.1 | 1.742526 | 1 | 60 | 150 | Ca2+_ion
4 | 0.15849 | 0.05915271 | -0.002948037 | 0.1 | 1.742526 | 1 | 60 | 150 | Ca2+_ion
4 | 0.12619 | 0.05984525 | -0.002790195 | 0.1 | 1.742526 | 1 | 60 | 150 | Ca2+_ion
4 | 0.1 | 0.06020051 | -0.002586994 | 0.1 | 1.742526 | 1 | 60 | 150 | Ca2+_ion
4 | 0.079621 | 0.06061495 | -0.002351649 | 0.1 | 1.742526 | 1 | 60 | 150 | Ca2+_ion
4 | 0.063246 | 0.06087799 | -0.002076989 | 0.1 | 1.742526 | 1 | 60 | 150 | Ca2+_ion
4 | 0.050238 | 0.06119406 | -0.001596217 | 0.1 | 1.742526 | 1 | 60 | 150 | Ca2+_ion
4 | 0.039905 | 0.06092048 | -0.001303174 | 0.1 | 1.742526 | 1 | 60 | 150 | Ca2+_ion
4 | 0.031698 | 0.06129673 | -0.001286483 | 0.1 | 1.742526 | 1 | 60 | 150 | Ca2+_ion
4 | 0.025179 | 0.06152144 | -0.001148772 | 0.1 | 1.742526 | 1 | 60 | 150 | Ca2+_ion
4 | 0.02 | 0.06121209 | -0.0008859578 | 0.1 | 1.742526 | 1 | 60 | 150 | Ca2+_ion
4 | 0.015887 | 0.06128116 | -0.0009451588 | 0.1 | 1.742526 | 1 | 60 | 150 | Ca2+_ion
4 | 0.012619 | 0.06135795 | -0.0005987486 | 0.1 | 1.742526 | 1 | 60 | 150 | Ca2+_ion
4 | 0.010024 | 0.06130204 | -0.0006196305 | 0.1 | 1.742526 | 1 | 60 | 150 | Ca2+_ion
6 | 20000 | 0.03801869 | -0.001877329 | 0.1 | 1.744124 | 1 | 60 | 150 | Ca2+_ion
6 | 15890 | 0.03839527 | -0.001759943 | 0.1 | 1.744124 | 1 | 60 | 150 | Ca2+_ion
6 | 12619 | 0.03883434 | -0.00160964 | 0.1 | 1.744124 | 1 | 60 | 150 | Ca2+_ion
6 | 10020 | 0.03925842 | -0.001466154 | 0.1 | 1.744124 | 1 | 60 | 150 | Ca2+_ion
6 | 7962 | 0.03972283 | -0.001332641 | 0.1 | 1.744124 | 1 | 60 | 150 | Ca2+_ion
6 | 6324.6 | 0.04011767 | -0.001192398 | 0.1 | 1.744124 | 1 | 60 | 150 | Ca2+_ion
6 | 5023.8 | 0.04042149 | -0.001090792 | 0.1 | 1.744124 | 1 | 60 | 150 | Ca2+_ion
6 | 3991 | 0.04064375 | -0.001035788 | 0.1 | 1.744124 | 1 | 60 | 150 | Ca2+_ion
6 | 3169.8 | 0.04083518 | -0.0009708488 | 0.1 | 1.744124 | 1 | 60 | 150 | Ca2+_ion
6 | 2517.9 | 0.04101157 | -0.0009492687 | 0.1 | 1.744124 | 1 | 60 | 150 | Ca2+_ion
6 | 2000 | 0.04110956 | -0.0009108097 | 0.1 | 1.744124 | 1 | 60 | 150 | Ca2+_ion
6 | 1588.7 | 0.04122503 | -0.0008791013 | 0.1 | 1.744124 | 1 | 60 | 150 | Ca2+_ion
6 | 1261.9 | 0.04131322 | -0.0008971742 | 0.1 | 1.744124 | 1 | 60 | 150 | Ca2+_ion
6 | 1002.4 | 0.04140941 | -0.0009534682 | 0.1 | 1.744124 | 1 | 60 | 150 | Ca2+_ion
6 | 796.21 | 0.04151855 | -0.00099104 | 0.1 | 1.744124 | 1 | 60 | 150 | Ca2+_ion
6 | 632.46 | 0.04163396 | -0.001077984 | 0.1 | 1.744124 | 1 | 60 | 150 | Ca2+_ion
6 | 502.38 | 0.04174331 | -0.001178402 | 0.1 | 1.744124 | 1 | 60 | 150 | Ca2+_ion
6 | 399.05 | 0.04187629 | -0.001282264 | 0.1 | 1.744124 | 1 | 60 | 150 | Ca2+_ion
6 | 316.98 | 0.04203703 | -0.001423287 | 0.1 | 1.744124 | 1 | 60 | 150 | Ca2+_ion
6 | 251.79 | 0.04222901 | -0.001579208 | 0.1 | 1.744124 | 1 | 60 | 150 | Ca2+_ion
6 | 200 | 0.04238466 | -0.001776512 | 0.1 | 1.744124 | 1 | 60 | 150 | Ca2+_ion
6 | 158.87 | 0.04262386 | -0.002018935 | 0.1 | 1.744124 | 1 | 60 | 150 | Ca2+_ion
6 | 126.19 | 0.0428872 | -0.002271179 | 0.1 | 1.744124 | 1 | 60 | 150 | Ca2+_ion
6 | 100.24 | 0.043234 | -0.002555701 | 0.1 | 1.744124 | 1 | 60 | 150 | Ca2+_ion
6 | 79.621 | 0.04365697 | -0.002853133 | 0.1 | 1.744124 | 1 | 60 | 150 | Ca2+_ion
6 | 63.246 | 0.04414241 | -0.003134605 | 0.1 | 1.744124 | 1 | 60 | 150 | Ca2+_ion
6 | 50.238 | 0.04470871 | -0.003407875 | 0.1 | 1.744124 | 1 | 60 | 150 | Ca2+_ion
6 | 39.905 | 0.04533677 | -0.003631646 | 0.1 | 1.744124 | 1 | 60 | 150 | Ca2+_ion
6 | 31.698 | 0.04601041 | -0.003796508 | 0.1 | 1.744124 | 1 | 60 | 150 | Ca2+_ion
6 | 25.179 | 0.04674103 | -0.003890181 | 0.1 | 1.744124 | 1 | 60 | 150 | Ca2+_ion
6 | 20 | 0.04753941 | -0.003894701 | 0.1 | 1.744124 | 1 | 60 | 150 | Ca2+_ion
6 | 15.887 | 0.04841395 | -0.003791665 | 0.1 | 1.744124 | 1 | 60 | 150 | Ca2+_ion
6 | 12.619 | 0.0490088 | -0.003725154 | 0.1 | 1.744124 | 1 | 60 | 150 | Ca2+_ion
6 | 10.024 | 0.04960549 | -0.003712742 | 0.1 | 1.744124 | 1 | 60 | 150 | Ca2+_ion
6 | 7.9621 | 0.05019331 | -0.003730909 | 0.1 | 1.744124 | 1 | 60 | 150 | Ca2+_ion
6 | 6.3246 | 0.05082482 | -0.00366264 | 0.1 | 1.744124 | 1 | 60 | 150 | Ca2+_ion
6 | 5.0238 | 0.05142261 | -0.003691051 | 0.1 | 1.744124 | 1 | 60 | 150 | Ca2+_ion
6 | 3.9905 | 0.05201087 | -0.003720556 | 0.1 | 1.744124 | 1 | 60 | 150 | Ca2+_ion
6 | 3.1698 | 0.05249976 | -0.003710803 | 0.1 | 1.744124 | 1 | 60 | 150 | Ca2+_ion
6 | 2.5179 | 0.0532489 | -0.003849211 | 0.1 | 1.744124 | 1 | 60 | 150 | Ca2+_ion
6 | 2 | 0.05357757 | -0.003729216 | 0.1 | 1.744124 | 1 | 60 | 150 | Ca2+_ion
6 | 1.5887 | 0.05443991 | -0.003845053 | 0.1 | 1.744124 | 1 | 60 | 150 | Ca2+_ion
6 | 1.2619 | 0.05479534 | -0.003782863 | 0.1 | 1.744124 | 1 | 60 | 150 | Ca2+_ion
6 | 1.0024 | 0.05560715 | -0.003904909 | 0.1 | 1.744124 | 1 | 60 | 150 | Ca2+_ion
6 | 0.79621 | 0.05622844 | -0.00397022 | 0.1 | 1.744124 | 1 | 60 | 150 | Ca2+_ion
6 | 0.63246 | 0.05699388 | -0.003893395 | 0.1 | 1.744124 | 1 | 60 | 150 | Ca2+_ion
6 | 0.50238 | 0.05781777 | -0.00385145 | 0.1 | 1.744124 | 1 | 60 | 150 | Ca2+_ion
6 | 0.39905 | 0.05853491 | -0.003992945 | 0.1 | 1.744124 | 1 | 60 | 150 | Ca2+_ion
6 | 0.31623 | 0.05893658 | -0.003929367 | 0.1 | 1.744124 | 1 | 60 | 150 | Ca2+_ion
6 | 0.25119 | 0.05972621 | -0.003626158 | 0.1 | 1.744124 | 1 | 60 | 150 | Ca2+_ion
6 | 0.2 | 0.06026288 | -0.003574277 | 0.1 | 1.744124 | 1 | 60 | 150 | Ca2+_ion
6 | 0.15849 | 0.0607933 | -0.003396486 | 0.1 | 1.744124 | 1 | 60 | 150 | Ca2+_ion
6 | 0.12619 | 0.06124326 | -0.003294793 | 0.1 | 1.744124 | 1 | 60 | 150 | Ca2+_ion
6 | 0.1 | 0.06181585 | -0.002854605 | 0.1 | 1.744124 | 1 | 60 | 150 | Ca2+_ion
6 | 0.079621 | 0.06229364 | -0.00273204 | 0.1 | 1.744124 | 1 | 60 | 150 | Ca2+_ion
6 | 0.063246 | 0.06221102 | -0.002295996 | 0.1 | 1.744124 | 1 | 60 | 150 | Ca2+_ion
6 | 0.050238 | 0.06269413 | -0.001896924 | 0.1 | 1.744124 | 1 | 60 | 150 | Ca2+_ion
6 | 0.039905 | 0.06274956 | -0.001571034 | 0.1 | 1.744124 | 1 | 60 | 150 | Ca2+_ion
6 | 0.031698 | 0.06287861 | -0.001347802 | 0.1 | 1.744124 | 1 | 60 | 150 | Ca2+_ion
6 | 0.025179 | 0.06259471 | -0.001139324 | 0.1 | 1.744124 | 1 | 60 | 150 | Ca2+_ion
6 | 0.02 | 0.06288531 | -0.0007686036 | 0.1 | 1.744124 | 1 | 60 | 150 | Ca2+_ion
6 | 0.015887 | 0.06296962 | -0.0006998399 | 0.1 | 1.744124 | 1 | 60 | 150 | Ca2+_ion
6 | 0.012619 | 0.06280138 | -0.0006566694 | 0.1 | 1.744124 | 1 | 60 | 150 | Ca2+_ion
6 | 0.010024 | 0.06294887 | -0.0005930543 | 0.1 | 1.744124 | 1 | 60 | 150 | Ca2+_ion