## Sheet1
Time(h) | Freq | Zreal | Zimag | ppm | mean_voltage | current | temperature | flow | Label
0 | 20000 | 0.03823173 | -0.001932929 | 0.1 | 1.748547 | 1 | 60 | 150 | Ca2+_ion
0 | 15890 | 0.03865964 | -0.001810878 | 0.1 | 1.748547 | 1 | 60 | 150 | Ca2+_ion
0 | 12619 | 0.03912234 | -0.001685045 | 0.1 | 1.748547 | 1 | 60 | 150 | Ca2+_ion
0 | 10020 | 0.03968434 | -0.001529848 | 0.1 | 1.748547 | 1 | 60 | 150 | Ca2+_ion
0 | 7962 | 0.04014938 | -0.001397886 | 0.1 | 1.748547 | 1 | 60 | 150 | Ca2+_ion
0 | 6324.6 | 0.04055572 | -0.001285758 | 0.1 | 1.748547 | 1 | 60 | 150 | Ca2+_ion
0 | 5023.8 | 0.04091933 | -0.001181854 | 0.1 | 1.748547 | 1 | 60 | 150 | Ca2+_ion
0 | 3991 | 0.04119191 | -0.001118639 | 0.1 | 1.748547 | 1 | 60 | 150 | Ca2+_ion
0 | 3169.8 | 0.04139288 | -0.001056526 | 0.1 | 1.748547 | 1 | 60 | 150 | Ca2+_ion
0 | 2517.9 | 0.04158596 | -0.001041392 | 0.1 | 1.748547 | 1 | 60 | 150 | Ca2+_ion
0 | 2000 | 0.04173191 | -0.0009832701 | 0.1 | 1.748547 | 1 | 60 | 150 | Ca2+_ion
0 | 1588.7 | 0.04184081 | -0.0009412659 | 0.1 | 1.748547 | 1 | 60 | 150 | Ca2+_ion
0 | 1261.9 | 0.04193056 | -0.0009791802 | 0.1 | 1.748547 | 1 | 60 | 150 | Ca2+_ion
0 | 1002.4 | 0.04201901 | -0.0009965257 | 0.1 | 1.748547 | 1 | 60 | 150 | Ca2+_ion
0 | 796.21 | 0.04211792 | -0.001059795 | 0.1 | 1.748547 | 1 | 60 | 150 | Ca2+_ion
0 | 632.46 | 0.04224893 | -0.001123665 | 0.1 | 1.748547 | 1 | 60 | 150 | Ca2+_ion
0 | 502.38 | 0.04235974 | -0.0012431 | 0.1 | 1.748547 | 1 | 60 | 150 | Ca2+_ion
0 | 399.05 | 0.0425185 | -0.001367883 | 0.1 | 1.748547 | 1 | 60 | 150 | Ca2+_ion
0 | 316.98 | 0.04268506 | -0.001506838 | 0.1 | 1.748547 | 1 | 60 | 150 | Ca2+_ion
0 | 251.79 | 0.04288281 | -0.001684294 | 0.1 | 1.748547 | 1 | 60 | 150 | Ca2+_ion
0 | 200 | 0.04305782 | -0.001894054 | 0.1 | 1.748547 | 1 | 60 | 150 | Ca2+_ion
0 | 158.87 | 0.04330956 | -0.002135384 | 0.1 | 1.748547 | 1 | 60 | 150 | Ca2+_ion
0 | 126.19 | 0.04359515 | -0.002393547 | 0.1 | 1.748547 | 1 | 60 | 150 | Ca2+_ion
0 | 100.24 | 0.04394766 | -0.002683849 | 0.1 | 1.748547 | 1 | 60 | 150 | Ca2+_ion
0 | 79.621 | 0.04437085 | -0.002990075 | 0.1 | 1.748547 | 1 | 60 | 150 | Ca2+_ion
0 | 63.246 | 0.04486342 | -0.003297018 | 0.1 | 1.748547 | 1 | 60 | 150 | Ca2+_ion
0 | 50.238 | 0.04546025 | -0.003580782 | 0.1 | 1.748547 | 1 | 60 | 150 | Ca2+_ion
0 | 39.905 | 0.0461339 | -0.003820618 | 0.1 | 1.748547 | 1 | 60 | 150 | Ca2+_ion
0 | 31.698 | 0.04683435 | -0.004023456 | 0.1 | 1.748547 | 1 | 60 | 150 | Ca2+_ion
0 | 25.179 | 0.04759544 | -0.004155137 | 0.1 | 1.748547 | 1 | 60 | 150 | Ca2+_ion
0 | 20 | 0.04844206 | -0.00419749 | 0.1 | 1.748547 | 1 | 60 | 150 | Ca2+_ion
0 | 15.887 | 0.04939547 | -0.004126992 | 0.1 | 1.748547 | 1 | 60 | 150 | Ca2+_ion
0 | 12.619 | 0.05003566 | -0.004100162 | 0.1 | 1.748547 | 1 | 60 | 150 | Ca2+_ion
0 | 10.024 | 0.05076624 | -0.00410976 | 0.1 | 1.748547 | 1 | 60 | 150 | Ca2+_ion
0 | 7.9621 | 0.05132448 | -0.004115005 | 0.1 | 1.748547 | 1 | 60 | 150 | Ca2+_ion
0 | 6.3246 | 0.05198534 | -0.004103053 | 0.1 | 1.748547 | 1 | 60 | 150 | Ca2+_ion
0 | 5.0238 | 0.05268562 | -0.004111025 | 0.1 | 1.748547 | 1 | 60 | 150 | Ca2+_ion
0 | 3.9905 | 0.05339331 | -0.004280709 | 0.1 | 1.748547 | 1 | 60 | 150 | Ca2+_ion
0 | 3.1698 | 0.05405532 | -0.004265118 | 0.1 | 1.748547 | 1 | 60 | 150 | Ca2+_ion
0 | 2.5179 | 0.0547383 | -0.004393748 | 0.1 | 1.748547 | 1 | 60 | 150 | Ca2+_ion
0 | 2 | 0.05523231 | -0.004450072 | 0.1 | 1.748547 | 1 | 60 | 150 | Ca2+_ion
0 | 1.5887 | 0.05614317 | -0.004545033 | 0.1 | 1.748547 | 1 | 60 | 150 | Ca2+_ion
0 | 1.2619 | 0.05687291 | -0.00448033 | 0.1 | 1.748547 | 1 | 60 | 150 | Ca2+_ion
0 | 1.0024 | 0.05772552 | -0.004675856 | 0.1 | 1.748547 | 1 | 60 | 150 | Ca2+_ion
0 | 0.79621 | 0.05843357 | -0.004681298 | 0.1 | 1.748547 | 1 | 60 | 150 | Ca2+_ion
0 | 0.63246 | 0.05927289 | -0.004683079 | 0.1 | 1.748547 | 1 | 60 | 150 | Ca2+_ion
0 | 0.50238 | 0.060133 | -0.004661127 | 0.1 | 1.748547 | 1 | 60 | 150 | Ca2+_ion
0 | 0.39905 | 0.06095154 | -0.004652089 | 0.1 | 1.748547 | 1 | 60 | 150 | Ca2+_ion
0 | 0.31623 | 0.06163528 | -0.004453786 | 0.1 | 1.748547 | 1 | 60 | 150 | Ca2+_ion
0 | 0.25119 | 0.06222981 | -0.004501607 | 0.1 | 1.748547 | 1 | 60 | 150 | Ca2+_ion
0 | 0.2 | 0.06326739 | -0.004025678 | 0.1 | 1.748547 | 1 | 60 | 150 | Ca2+_ion
0 | 0.15849 | 0.0637519 | -0.004113467 | 0.1 | 1.748547 | 1 | 60 | 150 | Ca2+_ion
0 | 0.12619 | 0.06445207 | -0.003529078 | 0.1 | 1.748547 | 1 | 60 | 150 | Ca2+_ion
0 | 0.1 | 0.0647677 | -0.003346315 | 0.1 | 1.748547 | 1 | 60 | 150 | Ca2+_ion
0 | 0.079621 | 0.06547439 | -0.003144193 | 0.1 | 1.748547 | 1 | 60 | 150 | Ca2+_ion
0 | 0.063246 | 0.0653308 | -0.002617654 | 0.1 | 1.748547 | 1 | 60 | 150 | Ca2+_ion
0 | 0.050238 | 0.06601174 | -0.002092917 | 0.1 | 1.748547 | 1 | 60 | 150 | Ca2+_ion
0 | 0.039905 | 0.06575622 | -0.001900145 | 0.1 | 1.748547 | 1 | 60 | 150 | Ca2+_ion
0 | 0.031698 | 0.0661298 | -0.001569647 | 0.1 | 1.748547 | 1 | 60 | 150 | Ca2+_ion
0 | 0.025179 | 0.06603365 | -0.001470915 | 0.1 | 1.748547 | 1 | 60 | 150 | Ca2+_ion
0 | 0.02 | 0.06586969 | -0.00105574 | 0.1 | 1.748547 | 1 | 60 | 150 | Ca2+_ion
0 | 0.015887 | 0.06596132 | -0.0009472287 | 0.1 | 1.748547 | 1 | 60 | 150 | Ca2+_ion
0 | 0.012619 | 0.06639187 | -0.0006571074 | 0.1 | 1.748547 | 1 | 60 | 150 | Ca2+_ion
0 | 0.010024 | 0.06588145 | -0.000557827 | 0.1 | 1.748547 | 1 | 60 | 150 | Ca2+_ion
2 | 20000 | 0.0383119 | -0.001955228 | 0.1 | 1.747435 | 1 | 60 | 150 | Ca2+_ion
2 | 15890 | 0.03875416 | -0.001797684 | 0.1 | 1.747435 | 1 | 60 | 150 | Ca2+_ion
2 | 12619 | 0.03926212 | -0.001709445 | 0.1 | 1.747435 | 1 | 60 | 150 | Ca2+_ion
2 | 10020 | 0.03983852 | -0.001572541 | 0.1 | 1.747435 | 1 | 60 | 150 | Ca2+_ion
2 | 7962 | 0.04031732 | -0.001452348 | 0.1 | 1.747435 | 1 | 60 | 150 | Ca2+_ion
2 | 6324.6 | 0.0407822 | -0.001336208 | 0.1 | 1.747435 | 1 | 60 | 150 | Ca2+_ion
2 | 5023.8 | 0.04116481 | -0.001234386 | 0.1 | 1.747435 | 1 | 60 | 150 | Ca2+_ion
2 | 3991 | 0.04143713 | -0.001176788 | 0.1 | 1.747435 | 1 | 60 | 150 | Ca2+_ion
2 | 3169.8 | 0.04165901 | -0.001107184 | 0.1 | 1.747435 | 1 | 60 | 150 | Ca2+_ion
2 | 2517.9 | 0.0418359 | -0.001091821 | 0.1 | 1.747435 | 1 | 60 | 150 | Ca2+_ion
2 | 2000 | 0.04198984 | -0.001030257 | 0.1 | 1.747435 | 1 | 60 | 150 | Ca2+_ion
2 | 1588.7 | 0.04212489 | -0.000978441 | 0.1 | 1.747435 | 1 | 60 | 150 | Ca2+_ion
2 | 1261.9 | 0.04220818 | -0.001003359 | 0.1 | 1.747435 | 1 | 60 | 150 | Ca2+_ion
2 | 1002.4 | 0.04230035 | -0.001034213 | 0.1 | 1.747435 | 1 | 60 | 150 | Ca2+_ion
2 | 796.21 | 0.04240339 | -0.001096877 | 0.1 | 1.747435 | 1 | 60 | 150 | Ca2+_ion
2 | 632.46 | 0.04253566 | -0.001159718 | 0.1 | 1.747435 | 1 | 60 | 150 | Ca2+_ion
2 | 502.38 | 0.04264926 | -0.00126352 | 0.1 | 1.747435 | 1 | 60 | 150 | Ca2+_ion
2 | 399.05 | 0.04282446 | -0.001379785 | 0.1 | 1.747435 | 1 | 60 | 150 | Ca2+_ion
2 | 316.98 | 0.0429697 | -0.001548405 | 0.1 | 1.747435 | 1 | 60 | 150 | Ca2+_ion
2 | 251.79 | 0.04316497 | -0.001733751 | 0.1 | 1.747435 | 1 | 60 | 150 | Ca2+_ion
2 | 200 | 0.04337764 | -0.001929018 | 0.1 | 1.747435 | 1 | 60 | 150 | Ca2+_ion
2 | 158.87 | 0.04362846 | -0.002165016 | 0.1 | 1.747435 | 1 | 60 | 150 | Ca2+_ion
2 | 126.19 | 0.0439078 | -0.002433607 | 0.1 | 1.747435 | 1 | 60 | 150 | Ca2+_ion
2 | 100.24 | 0.04426011 | -0.00274396 | 0.1 | 1.747435 | 1 | 60 | 150 | Ca2+_ion
2 | 79.621 | 0.04468921 | -0.003072928 | 0.1 | 1.747435 | 1 | 60 | 150 | Ca2+_ion
2 | 63.246 | 0.04520054 | -0.003389992 | 0.1 | 1.747435 | 1 | 60 | 150 | Ca2+_ion
2 | 50.238 | 0.04580911 | -0.003684093 | 0.1 | 1.747435 | 1 | 60 | 150 | Ca2+_ion
2 | 39.905 | 0.04648144 | -0.003935806 | 0.1 | 1.747435 | 1 | 60 | 150 | Ca2+_ion
2 | 31.698 | 0.04721276 | -0.004154196 | 0.1 | 1.747435 | 1 | 60 | 150 | Ca2+_ion
2 | 25.179 | 0.04800133 | -0.004306724 | 0.1 | 1.747435 | 1 | 60 | 150 | Ca2+_ion
2 | 20 | 0.04887058 | -0.004361465 | 0.1 | 1.747435 | 1 | 60 | 150 | Ca2+_ion
2 | 15.887 | 0.04983457 | -0.004285523 | 0.1 | 1.747435 | 1 | 60 | 150 | Ca2+_ion
2 | 12.619 | 0.05053864 | -0.004306324 | 0.1 | 1.747435 | 1 | 60 | 150 | Ca2+_ion
2 | 10.024 | 0.05126367 | -0.004356087 | 0.1 | 1.747435 | 1 | 60 | 150 | Ca2+_ion
2 | 7.9621 | 0.05196451 | -0.004330735 | 0.1 | 1.747435 | 1 | 60 | 150 | Ca2+_ion
2 | 6.3246 | 0.05256027 | -0.004390299 | 0.1 | 1.747435 | 1 | 60 | 150 | Ca2+_ion
2 | 5.0238 | 0.05335123 | -0.0044976 | 0.1 | 1.747435 | 1 | 60 | 150 | Ca2+_ion
2 | 3.9905 | 0.05404662 | -0.00450912 | 0.1 | 1.747435 | 1 | 60 | 150 | Ca2+_ion
2 | 3.1698 | 0.05477075 | -0.004535351 | 0.1 | 1.747435 | 1 | 60 | 150 | Ca2+_ion
2 | 2.5179 | 0.05559271 | -0.004649456 | 0.1 | 1.747435 | 1 | 60 | 150 | Ca2+_ion
2 | 2 | 0.05631653 | -0.004703988 | 0.1 | 1.747435 | 1 | 60 | 150 | Ca2+_ion
2 | 1.5887 | 0.05705421 | -0.004799324 | 0.1 | 1.747435 | 1 | 60 | 150 | Ca2+_ion
2 | 1.2619 | 0.05798582 | -0.004879577 | 0.1 | 1.747435 | 1 | 60 | 150 | Ca2+_ion
2 | 1.0024 | 0.05870259 | -0.004931529 | 0.1 | 1.747435 | 1 | 60 | 150 | Ca2+_ion
2 | 0.79621 | 0.05948601 | -0.005058913 | 0.1 | 1.747435 | 1 | 60 | 150 | Ca2+_ion
2 | 0.63246 | 0.06056524 | -0.004971278 | 0.1 | 1.747435 | 1 | 60 | 150 | Ca2+_ion
2 | 0.50238 | 0.06136319 | -0.004919836 | 0.1 | 1.747435 | 1 | 60 | 150 | Ca2+_ion
2 | 0.39905 | 0.06233403 | -0.005176337 | 0.1 | 1.747435 | 1 | 60 | 150 | Ca2+_ion
2 | 0.31623 | 0.06296205 | -0.004761104 | 0.1 | 1.747435 | 1 | 60 | 150 | Ca2+_ion
2 | 0.25119 | 0.06375297 | -0.004734937 | 0.1 | 1.747435 | 1 | 60 | 150 | Ca2+_ion
2 | 0.2 | 0.06461665 | -0.004695463 | 0.1 | 1.747435 | 1 | 60 | 150 | Ca2+_ion
2 | 0.15849 | 0.06518793 | -0.004443372 | 0.1 | 1.747435 | 1 | 60 | 150 | Ca2+_ion
2 | 0.12619 | 0.06579629 | -0.004046182 | 0.1 | 1.747435 | 1 | 60 | 150 | Ca2+_ion
2 | 0.1 | 0.06659534 | -0.003523602 | 0.1 | 1.747435 | 1 | 60 | 150 | Ca2+_ion
2 | 0.079621 | 0.06671587 | -0.003127865 | 0.1 | 1.747435 | 1 | 60 | 150 | Ca2+_ion
2 | 0.063246 | 0.06729048 | -0.00288992 | 0.1 | 1.747435 | 1 | 60 | 150 | Ca2+_ion
2 | 0.050238 | 0.06762583 | -0.002404374 | 0.1 | 1.747435 | 1 | 60 | 150 | Ca2+_ion
2 | 0.039905 | 0.06766808 | -0.001986042 | 0.1 | 1.747435 | 1 | 60 | 150 | Ca2+_ion
2 | 0.031698 | 0.06772606 | -0.001576681 | 0.1 | 1.747435 | 1 | 60 | 150 | Ca2+_ion
2 | 0.025179 | 0.06752526 | -0.001361269 | 0.1 | 1.747435 | 1 | 60 | 150 | Ca2+_ion
2 | 0.02 | 0.06764275 | -0.001229442 | 0.1 | 1.747435 | 1 | 60 | 150 | Ca2+_ion
2 | 0.015887 | 0.06777072 | -0.0009188701 | 0.1 | 1.747435 | 1 | 60 | 150 | Ca2+_ion
2 | 0.012619 | 0.0675085 | -0.000790387 | 0.1 | 1.747435 | 1 | 60 | 150 | Ca2+_ion
2 | 0.010024 | 0.06769467 | -0.0003028896 | 0.1 | 1.747435 | 1 | 60 | 150 | Ca2+_ion
4 | 20000 | 0.001601151 | -0.001059354 | 0.1 | 1.752127 | 1 | 60 | 150 | Ca2+_ion
4 | 15890 | 0.03882145 | -0.001810136 | 0.1 | 1.752127 | 1 | 60 | 150 | Ca2+_ion
4 | 12619 | 0.03928113 | -0.001725081 | 0.1 | 1.752127 | 1 | 60 | 150 | Ca2+_ion
4 | 10020 | 0.03982197 | -0.001656677 | 0.1 | 1.752127 | 1 | 60 | 150 | Ca2+_ion
4 | 7962 | 0.04036756 | -0.001499601 | 0.1 | 1.752127 | 1 | 60 | 150 | Ca2+_ion
4 | 6324.6 | 0.04088578 | -0.001373835 | 0.1 | 1.752127 | 1 | 60 | 150 | Ca2+_ion
4 | 5023.8 | 0.04132643 | -0.001281314 | 0.1 | 1.752127 | 1 | 60 | 150 | Ca2+_ion
4 | 3991 | 0.0416548 | -0.001235222 | 0.1 | 1.752127 | 1 | 60 | 150 | Ca2+_ion
4 | 3169.8 | 0.0419032 | -0.001152866 | 0.1 | 1.752127 | 1 | 60 | 150 | Ca2+_ion
4 | 2517.9 | 0.04210127 | -0.001119151 | 0.1 | 1.752127 | 1 | 60 | 150 | Ca2+_ion
4 | 2000 | 0.04228116 | -0.00108016 | 0.1 | 1.752127 | 1 | 60 | 150 | Ca2+_ion
4 | 1588.7 | 0.04242301 | -0.001025646 | 0.1 | 1.752127 | 1 | 60 | 150 | Ca2+_ion
4 | 1261.9 | 0.04250948 | -0.001045962 | 0.1 | 1.752127 | 1 | 60 | 150 | Ca2+_ion
4 | 1002.4 | 0.04260706 | -0.001078415 | 0.1 | 1.752127 | 1 | 60 | 150 | Ca2+_ion
4 | 796.21 | 0.04273999 | -0.001115697 | 0.1 | 1.752127 | 1 | 60 | 150 | Ca2+_ion
4 | 632.46 | 0.04286663 | -0.001205364 | 0.1 | 1.752127 | 1 | 60 | 150 | Ca2+_ion
4 | 502.38 | 0.04299736 | -0.001302765 | 0.1 | 1.752127 | 1 | 60 | 150 | Ca2+_ion
4 | 399.05 | 0.04317672 | -0.001428285 | 0.1 | 1.752127 | 1 | 60 | 150 | Ca2+_ion
4 | 316.98 | 0.04332058 | -0.001589623 | 0.1 | 1.752127 | 1 | 60 | 150 | Ca2+_ion
4 | 251.79 | 0.0434827 | -0.001765002 | 0.1 | 1.752127 | 1 | 60 | 150 | Ca2+_ion
4 | 200 | 0.04369122 | -0.001963975 | 0.1 | 1.752127 | 1 | 60 | 150 | Ca2+_ion
4 | 158.87 | 0.04393508 | -0.002225839 | 0.1 | 1.752127 | 1 | 60 | 150 | Ca2+_ion
4 | 126.19 | 0.0442348 | -0.002519374 | 0.1 | 1.752127 | 1 | 60 | 150 | Ca2+_ion
4 | 100.24 | 0.04461019 | -0.002826744 | 0.1 | 1.752127 | 1 | 60 | 150 | Ca2+_ion
4 | 79.621 | 0.04506062 | -0.003142461 | 0.1 | 1.752127 | 1 | 60 | 150 | Ca2+_ion
4 | 63.246 | 0.0455783 | -0.003466434 | 0.1 | 1.752127 | 1 | 60 | 150 | Ca2+_ion
4 | 50.238 | 0.04619623 | -0.003784159 | 0.1 | 1.752127 | 1 | 60 | 150 | Ca2+_ion
4 | 39.905 | 0.04688382 | -0.004063452 | 0.1 | 1.752127 | 1 | 60 | 150 | Ca2+_ion
4 | 31.698 | 0.04762361 | -0.004303189 | 0.1 | 1.752127 | 1 | 60 | 150 | Ca2+_ion
4 | 25.179 | 0.0484371 | -0.004471994 | 0.1 | 1.752127 | 1 | 60 | 150 | Ca2+_ion
4 | 20 | 0.04933016 | -0.004540414 | 0.1 | 1.752127 | 1 | 60 | 150 | Ca2+_ion
4 | 15.887 | 0.05031032 | -0.004476972 | 0.1 | 1.752127 | 1 | 60 | 150 | Ca2+_ion
4 | 12.619 | 0.05108665 | -0.004479123 | 0.1 | 1.752127 | 1 | 60 | 150 | Ca2+_ion
4 | 10.024 | 0.05188687 | -0.004558368 | 0.1 | 1.752127 | 1 | 60 | 150 | Ca2+_ion
4 | 7.9621 | 0.05259557 | -0.004628769 | 0.1 | 1.752127 | 1 | 60 | 150 | Ca2+_ion
4 | 6.3246 | 0.05325965 | -0.004659319 | 0.1 | 1.752127 | 1 | 60 | 150 | Ca2+_ion
4 | 5.0238 | 0.05405489 | -0.004789517 | 0.1 | 1.752127 | 1 | 60 | 150 | Ca2+_ion
4 | 3.9905 | 0.05494127 | -0.004876985 | 0.1 | 1.752127 | 1 | 60 | 150 | Ca2+_ion
4 | 3.1698 | 0.05564641 | -0.004843 | 0.1 | 1.752127 | 1 | 60 | 150 | Ca2+_ion
4 | 2.5179 | 0.05645123 | -0.005064758 | 0.1 | 1.752127 | 1 | 60 | 150 | Ca2+_ion
4 | 2 | 0.05724419 | -0.00506361 | 0.1 | 1.752127 | 1 | 60 | 150 | Ca2+_ion
4 | 1.5887 | 0.05812548 | -0.005168762 | 0.1 | 1.752127 | 1 | 60 | 150 | Ca2+_ion
4 | 1.2619 | 0.05888847 | -0.005140117 | 0.1 | 1.752127 | 1 | 60 | 150 | Ca2+_ion
4 | 1.0024 | 0.05986981 | -0.005395338 | 0.1 | 1.752127 | 1 | 60 | 150 | Ca2+_ion
4 | 0.79621 | 0.06069464 | -0.005461525 | 0.1 | 1.752127 | 1 | 60 | 150 | Ca2+_ion
4 | 0.63246 | 0.06185002 | -0.005387763 | 0.1 | 1.752127 | 1 | 60 | 150 | Ca2+_ion
4 | 0.50238 | 0.06280538 | -0.005348818 | 0.1 | 1.752127 | 1 | 60 | 150 | Ca2+_ion
4 | 0.39905 | 0.06353156 | -0.005331235 | 0.1 | 1.752127 | 1 | 60 | 150 | Ca2+_ion
4 | 0.31623 | 0.06440285 | -0.005255851 | 0.1 | 1.752127 | 1 | 60 | 150 | Ca2+_ion
4 | 0.25119 | 0.06537437 | -0.005197401 | 0.1 | 1.752127 | 1 | 60 | 150 | Ca2+_ion
4 | 0.2 | 0.06651639 | -0.004791026 | 0.1 | 1.752127 | 1 | 60 | 150 | Ca2+_ion
4 | 0.15849 | 0.06693929 | -0.004659139 | 0.1 | 1.752127 | 1 | 60 | 150 | Ca2+_ion
4 | 0.12619 | 0.06763943 | -0.00416382 | 0.1 | 1.752127 | 1 | 60 | 150 | Ca2+_ion
4 | 0.1 | 0.06824486 | -0.003852186 | 0.1 | 1.752127 | 1 | 60 | 150 | Ca2+_ion
4 | 0.079621 | 0.06839591 | -0.003357166 | 0.1 | 1.752127 | 1 | 60 | 150 | Ca2+_ion
4 | 0.063246 | 0.06896829 | -0.003045991 | 0.1 | 1.752127 | 1 | 60 | 150 | Ca2+_ion
4 | 0.050238 | 0.06918827 | -0.002566806 | 0.1 | 1.752127 | 1 | 60 | 150 | Ca2+_ion
4 | 0.039905 | 0.06923995 | -0.002147034 | 0.1 | 1.752127 | 1 | 60 | 150 | Ca2+_ion
4 | 0.031698 | 0.06942964 | -0.001967077 | 0.1 | 1.752127 | 1 | 60 | 150 | Ca2+_ion
4 | 0.025179 | 0.06910317 | -0.00165431 | 0.1 | 1.752127 | 1 | 60 | 150 | Ca2+_ion
4 | 0.02 | 0.06909041 | -0.00100784 | 0.1 | 1.752127 | 1 | 60 | 150 | Ca2+_ion
4 | 0.015887 | 0.06934319 | -0.00093624 | 0.1 | 1.752127 | 1 | 60 | 150 | Ca2+_ion
4 | 0.012619 | 0.06913082 | -0.0004398961 | 0.1 | 1.752127 | 1 | 60 | 150 | Ca2+_ion
4 | 0.010024 | 0.06954176 | -0.0005498917 | 0.1 | 1.752127 | 1 | 60 | 150 | Ca2+_ion
6 | 20000 | -0.0002734667 | -0.006370317 | 0.1 | 1.755836 | 1 | 60 | 150 | Ca2+_ion
6 | 15890 | 0.03891027 | -0.001840677 | 0.1 | 1.755836 | 1 | 60 | 150 | Ca2+_ion
6 | 12619 | 0.03941148 | -0.001746422 | 0.1 | 1.755836 | 1 | 60 | 150 | Ca2+_ion
6 | 10020 | 0.03995213 | -0.001656542 | 0.1 | 1.755836 | 1 | 60 | 150 | Ca2+_ion
6 | 7962 | 0.04055188 | -0.001526977 | 0.1 | 1.755836 | 1 | 60 | 150 | Ca2+_ion
6 | 6324.6 | 0.04107539 | -0.001418452 | 0.1 | 1.755836 | 1 | 60 | 150 | Ca2+_ion
6 | 5023.8 | 0.04152318 | -0.001342643 | 0.1 | 1.755836 | 1 | 60 | 150 | Ca2+_ion
6 | 3991 | 0.04187641 | -0.001294512 | 0.1 | 1.755836 | 1 | 60 | 150 | Ca2+_ion
6 | 3169.8 | 0.04215778 | -0.001211694 | 0.1 | 1.755836 | 1 | 60 | 150 | Ca2+_ion
6 | 2517.9 | 0.04238757 | -0.001194137 | 0.1 | 1.755836 | 1 | 60 | 150 | Ca2+_ion
6 | 2000 | 0.0425715 | -0.001141768 | 0.1 | 1.755836 | 1 | 60 | 150 | Ca2+_ion
6 | 1588.7 | 0.04269399 | -0.00108313 | 0.1 | 1.755836 | 1 | 60 | 150 | Ca2+_ion
6 | 1261.9 | 0.04282442 | -0.001080615 | 0.1 | 1.755836 | 1 | 60 | 150 | Ca2+_ion
6 | 1002.4 | 0.04290691 | -0.001135754 | 0.1 | 1.755836 | 1 | 60 | 150 | Ca2+_ion
6 | 796.21 | 0.04302678 | -0.001160343 | 0.1 | 1.755836 | 1 | 60 | 150 | Ca2+_ion
6 | 632.46 | 0.04317542 | -0.001245591 | 0.1 | 1.755836 | 1 | 60 | 150 | Ca2+_ion
6 | 502.38 | 0.04328185 | -0.001340217 | 0.1 | 1.755836 | 1 | 60 | 150 | Ca2+_ion
6 | 399.05 | 0.04346242 | -0.001469744 | 0.1 | 1.755836 | 1 | 60 | 150 | Ca2+_ion
6 | 316.98 | 0.04362155 | -0.001642318 | 0.1 | 1.755836 | 1 | 60 | 150 | Ca2+_ion
6 | 251.79 | 0.04378882 | -0.0018242 | 0.1 | 1.755836 | 1 | 60 | 150 | Ca2+_ion
6 | 200 | 0.04401241 | -0.002028141 | 0.1 | 1.755836 | 1 | 60 | 150 | Ca2+_ion
6 | 158.87 | 0.04426957 | -0.002279224 | 0.1 | 1.755836 | 1 | 60 | 150 | Ca2+_ion
6 | 126.19 | 0.04458212 | -0.002565288 | 0.1 | 1.755836 | 1 | 60 | 150 | Ca2+_ion
6 | 100.24 | 0.04495999 | -0.002891782 | 0.1 | 1.755836 | 1 | 60 | 150 | Ca2+_ion
6 | 79.621 | 0.04540971 | -0.003239912 | 0.1 | 1.755836 | 1 | 60 | 150 | Ca2+_ion
6 | 63.246 | 0.04593814 | -0.003590932 | 0.1 | 1.755836 | 1 | 60 | 150 | Ca2+_ion
6 | 50.238 | 0.04656388 | -0.003917402 | 0.1 | 1.755836 | 1 | 60 | 150 | Ca2+_ion
6 | 39.905 | 0.04727515 | -0.004212042 | 0.1 | 1.755836 | 1 | 60 | 150 | Ca2+_ion
6 | 31.698 | 0.04803354 | -0.004458053 | 0.1 | 1.755836 | 1 | 60 | 150 | Ca2+_ion
6 | 25.179 | 0.04886425 | -0.004644967 | 0.1 | 1.755836 | 1 | 60 | 150 | Ca2+_ion
6 | 20 | 0.04978391 | -0.004736581 | 0.1 | 1.755836 | 1 | 60 | 150 | Ca2+_ion
6 | 15.887 | 0.05080712 | -0.004700449 | 0.1 | 1.755836 | 1 | 60 | 150 | Ca2+_ion
6 | 12.619 | 0.05167413 | -0.004707391 | 0.1 | 1.755836 | 1 | 60 | 150 | Ca2+_ion
6 | 10.024 | 0.05240482 | -0.004809512 | 0.1 | 1.755836 | 1 | 60 | 150 | Ca2+_ion
6 | 7.9621 | 0.05322226 | -0.004889512 | 0.1 | 1.755836 | 1 | 60 | 150 | Ca2+_ion
6 | 6.3246 | 0.0539789 | -0.00497625 | 0.1 | 1.755836 | 1 | 60 | 150 | Ca2+_ion
6 | 5.0238 | 0.05485961 | -0.005050155 | 0.1 | 1.755836 | 1 | 60 | 150 | Ca2+_ion
6 | 3.9905 | 0.05567278 | -0.005169396 | 0.1 | 1.755836 | 1 | 60 | 150 | Ca2+_ion
6 | 3.1698 | 0.05650813 | -0.00526585 | 0.1 | 1.755836 | 1 | 60 | 150 | Ca2+_ion
6 | 2.5179 | 0.05731781 | -0.005270904 | 0.1 | 1.755836 | 1 | 60 | 150 | Ca2+_ion
6 | 2 | 0.05824438 | -0.005493417 | 0.1 | 1.755836 | 1 | 60 | 150 | Ca2+_ion
6 | 1.5887 | 0.05915755 | -0.005569537 | 0.1 | 1.755836 | 1 | 60 | 150 | Ca2+_ion
6 | 1.2619 | 0.05982107 | -0.005584196 | 0.1 | 1.755836 | 1 | 60 | 150 | Ca2+_ion
6 | 1.0024 | 0.06108793 | -0.005706966 | 0.1 | 1.755836 | 1 | 60 | 150 | Ca2+_ion
6 | 0.79621 | 0.06190519 | -0.005677436 | 0.1 | 1.755836 | 1 | 60 | 150 | Ca2+_ion
6 | 0.63246 | 0.06302978 | -0.005922399 | 0.1 | 1.755836 | 1 | 60 | 150 | Ca2+_ion
6 | 0.50238 | 0.06395882 | -0.005616269 | 0.1 | 1.755836 | 1 | 60 | 150 | Ca2+_ion
6 | 0.39905 | 0.0650183 | -0.005762129 | 0.1 | 1.755836 | 1 | 60 | 150 | Ca2+_ion
6 | 0.31623 | 0.06616944 | -0.005522488 | 0.1 | 1.755836 | 1 | 60 | 150 | Ca2+_ion
6 | 0.25119 | 0.06689637 | -0.005515122 | 0.1 | 1.755836 | 1 | 60 | 150 | Ca2+_ion
6 | 0.2 | 0.06768556 | -0.005327033 | 0.1 | 1.755836 | 1 | 60 | 150 | Ca2+_ion
6 | 0.15849 | 0.06843536 | -0.004721702 | 0.1 | 1.755836 | 1 | 60 | 150 | Ca2+_ion
6 | 0.12619 | 0.06942198 | -0.004579601 | 0.1 | 1.755836 | 1 | 60 | 150 | Ca2+_ion
6 | 0.1 | 0.06987336 | -0.004015524 | 0.1 | 1.755836 | 1 | 60 | 150 | Ca2+_ion
6 | 0.079621 | 0.07051167 | -0.003796544 | 0.1 | 1.755836 | 1 | 60 | 150 | Ca2+_ion
6 | 0.063246 | 0.07069542 | -0.003115478 | 0.1 | 1.755836 | 1 | 60 | 150 | Ca2+_ion
6 | 0.050238 | 0.07086047 | -0.002767065 | 0.1 | 1.755836 | 1 | 60 | 150 | Ca2+_ion
6 | 0.039905 | 0.07082399 | -0.00225893 | 0.1 | 1.755836 | 1 | 60 | 150 | Ca2+_ion
6 | 0.031698 | 0.07108749 | -0.00193169 | 0.1 | 1.755836 | 1 | 60 | 150 | Ca2+_ion
6 | 0.025179 | 0.0711142 | -0.001630467 | 0.1 | 1.755836 | 1 | 60 | 150 | Ca2+_ion
6 | 0.02 | 0.07091167 | -0.001124706 | 0.1 | 1.755836 | 1 | 60 | 150 | Ca2+_ion
6 | 0.015887 | 0.07109863 | -0.0008865574 | 0.1 | 1.755836 | 1 | 60 | 150 | Ca2+_ion
6 | 0.012619 | 0.07072002 | -0.0007642668 | 0.1 | 1.755836 | 1 | 60 | 150 | Ca2+_ion
6 | 0.010024 | 0.07073943 | -0.0004135331 | 0.1 | 1.755836 | 1 | 60 | 150 | Ca2+_ion