## Sheet1
Time(h) | Freq | Zreal | Zimag | ppm | mean_voltage | current | temperature | flow | Label
0 | 20000 | 0.03859665 | -0.002003459 | 0.1 | 1.7541 | 1 | 60 | 150 | Ca2+_ion
0 | 15890 | 0.03908525 | -0.001906927 | 0.1 | 1.7541 | 1 | 60 | 150 | Ca2+_ion
0 | 12619 | 0.03964804 | -0.001815014 | 0.1 | 1.7541 | 1 | 60 | 150 | Ca2+_ion
0 | 10020 | 0.04032621 | -0.001760713 | 0.1 | 1.7541 | 1 | 60 | 150 | Ca2+_ion
0 | 7962 | 0.04087985 | -0.00162792 | 0.1 | 1.7541 | 1 | 60 | 150 | Ca2+_ion
0 | 6324.6 | 0.04139626 | -0.001530066 | 0.1 | 1.7541 | 1 | 60 | 150 | Ca2+_ion
0 | 5023.8 | 0.04183213 | -0.00143184 | 0.1 | 1.7541 | 1 | 60 | 150 | Ca2+_ion
0 | 3991 | 0.04218415 | -0.001381741 | 0.1 | 1.7541 | 1 | 60 | 150 | Ca2+_ion
0 | 3169.8 | 0.04244049 | -0.001298855 | 0.1 | 1.7541 | 1 | 60 | 150 | Ca2+_ion
0 | 2517.9 | 0.0426997 | -0.001267084 | 0.1 | 1.7541 | 1 | 60 | 150 | Ca2+_ion
0 | 2000 | 0.0428653 | -0.001196106 | 0.1 | 1.7541 | 1 | 60 | 150 | Ca2+_ion
0 | 1588.7 | 0.04298071 | -0.001138886 | 0.1 | 1.7541 | 1 | 60 | 150 | Ca2+_ion
0 | 1261.9 | 0.04312164 | -0.001143836 | 0.1 | 1.7541 | 1 | 60 | 150 | Ca2+_ion
0 | 1002.4 | 0.04322447 | -0.001172309 | 0.1 | 1.7541 | 1 | 60 | 150 | Ca2+_ion
0 | 796.21 | 0.04334223 | -0.001217272 | 0.1 | 1.7541 | 1 | 60 | 150 | Ca2+_ion
0 | 632.46 | 0.04350717 | -0.001293065 | 0.1 | 1.7541 | 1 | 60 | 150 | Ca2+_ion
0 | 502.38 | 0.0436227 | -0.00139652 | 0.1 | 1.7541 | 1 | 60 | 150 | Ca2+_ion
0 | 399.05 | 0.04378602 | -0.001513997 | 0.1 | 1.7541 | 1 | 60 | 150 | Ca2+_ion
0 | 316.98 | 0.04397077 | -0.001667556 | 0.1 | 1.7541 | 1 | 60 | 150 | Ca2+_ion
0 | 251.79 | 0.04415559 | -0.001888944 | 0.1 | 1.7541 | 1 | 60 | 150 | Ca2+_ion
0 | 200 | 0.04436286 | -0.00206589 | 0.1 | 1.7541 | 1 | 60 | 150 | Ca2+_ion
0 | 158.87 | 0.04466812 | -0.002363463 | 0.1 | 1.7541 | 1 | 60 | 150 | Ca2+_ion
0 | 126.19 | 0.04496452 | -0.002644918 | 0.1 | 1.7541 | 1 | 60 | 150 | Ca2+_ion
0 | 100.24 | 0.04533838 | -0.002974061 | 0.1 | 1.7541 | 1 | 60 | 150 | Ca2+_ion
0 | 79.621 | 0.04579335 | -0.003332044 | 0.1 | 1.7541 | 1 | 60 | 150 | Ca2+_ion
0 | 63.246 | 0.04632646 | -0.00370198 | 0.1 | 1.7541 | 1 | 60 | 150 | Ca2+_ion
0 | 50.238 | 0.0469859 | -0.004049579 | 0.1 | 1.7541 | 1 | 60 | 150 | Ca2+_ion
0 | 39.905 | 0.0477092 | -0.004372586 | 0.1 | 1.7541 | 1 | 60 | 150 | Ca2+_ion
0 | 31.698 | 0.04849157 | -0.004636783 | 0.1 | 1.7541 | 1 | 60 | 150 | Ca2+_ion
0 | 25.179 | 0.04934842 | -0.004821725 | 0.1 | 1.7541 | 1 | 60 | 150 | Ca2+_ion
0 | 20 | 0.05031268 | -0.004906432 | 0.1 | 1.7541 | 1 | 60 | 150 | Ca2+_ion
0 | 15.887 | 0.05140891 | -0.004865391 | 0.1 | 1.7541 | 1 | 60 | 150 | Ca2+_ion
0 | 12.619 | 0.05222991 | -0.005026606 | 0.1 | 1.7541 | 1 | 60 | 150 | Ca2+_ion
0 | 10.024 | 0.05319089 | -0.005117825 | 0.1 | 1.7541 | 1 | 60 | 150 | Ca2+_ion
0 | 7.9621 | 0.05393874 | -0.005157568 | 0.1 | 1.7541 | 1 | 60 | 150 | Ca2+_ion
0 | 6.3246 | 0.05473874 | -0.005304815 | 0.1 | 1.7541 | 1 | 60 | 150 | Ca2+_ion
0 | 5.0238 | 0.05574116 | -0.005361279 | 0.1 | 1.7541 | 1 | 60 | 150 | Ca2+_ion
0 | 3.9905 | 0.05667002 | -0.005435735 | 0.1 | 1.7541 | 1 | 60 | 150 | Ca2+_ion
0 | 3.1698 | 0.05744536 | -0.005548436 | 0.1 | 1.7541 | 1 | 60 | 150 | Ca2+_ion
0 | 2.5179 | 0.05834298 | -0.005734986 | 0.1 | 1.7541 | 1 | 60 | 150 | Ca2+_ion
0 | 2 | 0.05945795 | -0.005850169 | 0.1 | 1.7541 | 1 | 60 | 150 | Ca2+_ion
0 | 1.5887 | 0.06024828 | -0.005904507 | 0.1 | 1.7541 | 1 | 60 | 150 | Ca2+_ion
0 | 1.2619 | 0.06130064 | -0.006007631 | 0.1 | 1.7541 | 1 | 60 | 150 | Ca2+_ion
0 | 1.0024 | 0.06211521 | -0.006109659 | 0.1 | 1.7541 | 1 | 60 | 150 | Ca2+_ion
0 | 0.79621 | 0.06338642 | -0.006160335 | 0.1 | 1.7541 | 1 | 60 | 150 | Ca2+_ion
0 | 0.63246 | 0.06454219 | -0.006234959 | 0.1 | 1.7541 | 1 | 60 | 150 | Ca2+_ion
0 | 0.50238 | 0.06549834 | -0.006203702 | 0.1 | 1.7541 | 1 | 60 | 150 | Ca2+_ion
0 | 0.39905 | 0.06677729 | -0.006260498 | 0.1 | 1.7541 | 1 | 60 | 150 | Ca2+_ion
0 | 0.31623 | 0.06783752 | -0.006167424 | 0.1 | 1.7541 | 1 | 60 | 150 | Ca2+_ion
0 | 0.25119 | 0.06833045 | -0.006003717 | 0.1 | 1.7541 | 1 | 60 | 150 | Ca2+_ion
0 | 0.2 | 0.06929037 | -0.005600505 | 0.1 | 1.7541 | 1 | 60 | 150 | Ca2+_ion
0 | 0.15849 | 0.07033732 | -0.005437131 | 0.1 | 1.7541 | 1 | 60 | 150 | Ca2+_ion
0 | 0.12619 | 0.07127575 | -0.004889056 | 0.1 | 1.7541 | 1 | 60 | 150 | Ca2+_ion
0 | 0.1 | 0.07175498 | -0.004468625 | 0.1 | 1.7541 | 1 | 60 | 150 | Ca2+_ion
0 | 0.079621 | 0.07203178 | -0.004046826 | 0.1 | 1.7541 | 1 | 60 | 150 | Ca2+_ion
0 | 0.063246 | 0.07260206 | -0.003538076 | 0.1 | 1.7541 | 1 | 60 | 150 | Ca2+_ion
0 | 0.050238 | 0.07295251 | -0.002889923 | 0.1 | 1.7541 | 1 | 60 | 150 | Ca2+_ion
0 | 0.039905 | 0.07295506 | -0.002356985 | 0.1 | 1.7541 | 1 | 60 | 150 | Ca2+_ion
0 | 0.031698 | 0.07287221 | -0.002107471 | 0.1 | 1.7541 | 1 | 60 | 150 | Ca2+_ion
0 | 0.025179 | 0.07292048 | -0.00155148 | 0.1 | 1.7541 | 1 | 60 | 150 | Ca2+_ion
0 | 0.02 | 0.07313526 | -0.001396947 | 0.1 | 1.7541 | 1 | 60 | 150 | Ca2+_ion
0 | 0.015887 | 0.07256283 | -0.0008293108 | 0.1 | 1.7541 | 1 | 60 | 150 | Ca2+_ion
0 | 0.012619 | 0.07247723 | -0.0006483932 | 0.1 | 1.7541 | 1 | 60 | 150 | Ca2+_ion
0 | 0.010024 | 0.07248276 | -0.0007688454 | 0.1 | 1.7541 | 1 | 60 | 150 | Ca2+_ion
2 | 20000 | 0.00128959 | 0.0009274028 | 0.1 | 1.758856 | 1 | 60 | 150 | Ca2+_ion
2 | 15890 | 0.03938371 | -0.001907734 | 0.1 | 1.758856 | 1 | 60 | 150 | Ca2+_ion
2 | 12619 | 0.03984972 | -0.001832951 | 0.1 | 1.758856 | 1 | 60 | 150 | Ca2+_ion
2 | 10020 | 0.04035341 | -0.001759949 | 0.1 | 1.758856 | 1 | 60 | 150 | Ca2+_ion
2 | 7962 | 0.04094862 | -0.001654381 | 0.1 | 1.758856 | 1 | 60 | 150 | Ca2+_ion
2 | 6324.6 | 0.04147588 | -0.001549151 | 0.1 | 1.758856 | 1 | 60 | 150 | Ca2+_ion
2 | 5023.8 | 0.04198385 | -0.001488624 | 0.1 | 1.758856 | 1 | 60 | 150 | Ca2+_ion
2 | 3991 | 0.04235312 | -0.00144761 | 0.1 | 1.758856 | 1 | 60 | 150 | Ca2+_ion
2 | 3169.8 | 0.0426658 | -0.001365016 | 0.1 | 1.758856 | 1 | 60 | 150 | Ca2+_ion
2 | 2517.9 | 0.04290307 | -0.00133346 | 0.1 | 1.758856 | 1 | 60 | 150 | Ca2+_ion
2 | 2000 | 0.0431018 | -0.001280292 | 0.1 | 1.758856 | 1 | 60 | 150 | Ca2+_ion
2 | 1588.7 | 0.04327009 | -0.001213506 | 0.1 | 1.758856 | 1 | 60 | 150 | Ca2+_ion
2 | 1261.9 | 0.04340344 | -0.001192083 | 0.1 | 1.758856 | 1 | 60 | 150 | Ca2+_ion
2 | 1002.4 | 0.04353427 | -0.001220826 | 0.1 | 1.758856 | 1 | 60 | 150 | Ca2+_ion
2 | 796.21 | 0.04363198 | -0.001262543 | 0.1 | 1.758856 | 1 | 60 | 150 | Ca2+_ion
2 | 632.46 | 0.04377405 | -0.001328542 | 0.1 | 1.758856 | 1 | 60 | 150 | Ca2+_ion
2 | 502.38 | 0.04392875 | -0.001438979 | 0.1 | 1.758856 | 1 | 60 | 150 | Ca2+_ion
2 | 399.05 | 0.04409862 | -0.00157454 | 0.1 | 1.758856 | 1 | 60 | 150 | Ca2+_ion
2 | 316.98 | 0.04428585 | -0.001714145 | 0.1 | 1.758856 | 1 | 60 | 150 | Ca2+_ion
2 | 251.79 | 0.04447127 | -0.001914577 | 0.1 | 1.758856 | 1 | 60 | 150 | Ca2+_ion
2 | 200 | 0.04471461 | -0.002164098 | 0.1 | 1.758856 | 1 | 60 | 150 | Ca2+_ion
2 | 158.87 | 0.04495524 | -0.00242543 | 0.1 | 1.758856 | 1 | 60 | 150 | Ca2+_ion
2 | 126.19 | 0.0452892 | -0.002735544 | 0.1 | 1.758856 | 1 | 60 | 150 | Ca2+_ion
2 | 100.24 | 0.04568837 | -0.003091871 | 0.1 | 1.758856 | 1 | 60 | 150 | Ca2+_ion
2 | 79.621 | 0.04616021 | -0.003472238 | 0.1 | 1.758856 | 1 | 60 | 150 | Ca2+_ion
2 | 63.246 | 0.04670934 | -0.003850942 | 0.1 | 1.758856 | 1 | 60 | 150 | Ca2+_ion
2 | 50.238 | 0.04736624 | -0.004206617 | 0.1 | 1.758856 | 1 | 60 | 150 | Ca2+_ion
2 | 39.905 | 0.04812129 | -0.004535525 | 0.1 | 1.758856 | 1 | 60 | 150 | Ca2+_ion
2 | 31.698 | 0.04892477 | -0.004807593 | 0.1 | 1.758856 | 1 | 60 | 150 | Ca2+_ion
2 | 25.179 | 0.04981752 | -0.005010551 | 0.1 | 1.758856 | 1 | 60 | 150 | Ca2+_ion
2 | 20 | 0.05082609 | -0.005115499 | 0.1 | 1.758856 | 1 | 60 | 150 | Ca2+_ion
2 | 15.887 | 0.05197485 | -0.005093976 | 0.1 | 1.758856 | 1 | 60 | 150 | Ca2+_ion
2 | 12.619 | 0.05285888 | -0.005265018 | 0.1 | 1.758856 | 1 | 60 | 150 | Ca2+_ion
2 | 10.024 | 0.05374026 | -0.005327442 | 0.1 | 1.758856 | 1 | 60 | 150 | Ca2+_ion
2 | 7.9621 | 0.05458134 | -0.005492208 | 0.1 | 1.758856 | 1 | 60 | 150 | Ca2+_ion
2 | 6.3246 | 0.05549285 | -0.005579872 | 0.1 | 1.758856 | 1 | 60 | 150 | Ca2+_ion
2 | 5.0238 | 0.05652516 | -0.005616287 | 0.1 | 1.758856 | 1 | 60 | 150 | Ca2+_ion
2 | 3.9905 | 0.05741015 | -0.005824738 | 0.1 | 1.758856 | 1 | 60 | 150 | Ca2+_ion
2 | 3.1698 | 0.05844136 | -0.006022919 | 0.1 | 1.758856 | 1 | 60 | 150 | Ca2+_ion
2 | 2.5179 | 0.05931089 | -0.006125795 | 0.1 | 1.758856 | 1 | 60 | 150 | Ca2+_ion
2 | 2 | 0.0604167 | -0.006251241 | 0.1 | 1.758856 | 1 | 60 | 150 | Ca2+_ion
2 | 1.5887 | 0.0615249 | -0.006387354 | 0.1 | 1.758856 | 1 | 60 | 150 | Ca2+_ion
2 | 1.2619 | 0.06248145 | -0.006457022 | 0.1 | 1.758856 | 1 | 60 | 150 | Ca2+_ion
2 | 1.0024 | 0.06349842 | -0.006669303 | 0.1 | 1.758856 | 1 | 60 | 150 | Ca2+_ion
2 | 0.79621 | 0.06456303 | -0.006778018 | 0.1 | 1.758856 | 1 | 60 | 150 | Ca2+_ion
2 | 0.63246 | 0.06600598 | -0.006614301 | 0.1 | 1.758856 | 1 | 60 | 150 | Ca2+_ion
2 | 0.50238 | 0.06697884 | -0.006686888 | 0.1 | 1.758856 | 1 | 60 | 150 | Ca2+_ion
2 | 0.39905 | 0.06815512 | -0.006715098 | 0.1 | 1.758856 | 1 | 60 | 150 | Ca2+_ion
2 | 0.31623 | 0.0693376 | -0.006502614 | 0.1 | 1.758856 | 1 | 60 | 150 | Ca2+_ion
2 | 0.25119 | 0.07035134 | -0.006234707 | 0.1 | 1.758856 | 1 | 60 | 150 | Ca2+_ion
2 | 0.2 | 0.07146358 | -0.006017657 | 0.1 | 1.758856 | 1 | 60 | 150 | Ca2+_ion
2 | 0.15849 | 0.07196292 | -0.00570489 | 0.1 | 1.758856 | 1 | 60 | 150 | Ca2+_ion
2 | 0.12619 | 0.07302747 | -0.005200968 | 0.1 | 1.758856 | 1 | 60 | 150 | Ca2+_ion
2 | 0.1 | 0.07343165 | -0.004739375 | 0.1 | 1.758856 | 1 | 60 | 150 | Ca2+_ion
2 | 0.079621 | 0.0741517 | -0.004296845 | 0.1 | 1.758856 | 1 | 60 | 150 | Ca2+_ion
2 | 0.063246 | 0.07471547 | -0.003682484 | 0.1 | 1.758856 | 1 | 60 | 150 | Ca2+_ion
2 | 0.050238 | 0.07477423 | -0.003062637 | 0.1 | 1.758856 | 1 | 60 | 150 | Ca2+_ion
2 | 0.039905 | 0.07506355 | -0.002380131 | 0.1 | 1.758856 | 1 | 60 | 150 | Ca2+_ion
2 | 0.031698 | 0.07490844 | -0.002071095 | 0.1 | 1.758856 | 1 | 60 | 150 | Ca2+_ion
2 | 0.025179 | 0.07482767 | -0.001817029 | 0.1 | 1.758856 | 1 | 60 | 150 | Ca2+_ion
2 | 0.02 | 0.07483167 | -0.001420993 | 0.1 | 1.758856 | 1 | 60 | 150 | Ca2+_ion
2 | 0.015887 | 0.07457645 | -0.001243665 | 0.1 | 1.758856 | 1 | 60 | 150 | Ca2+_ion
2 | 0.012619 | 0.07483056 | -0.0007460012 | 0.1 | 1.758856 | 1 | 60 | 150 | Ca2+_ion
2 | 0.010024 | 0.07464865 | -0.0006763819 | 0.1 | 1.758856 | 1 | 60 | 150 | Ca2+_ion
4 | 20000 | 0.03874817 | -0.002056349 | 0.1 | 1.761447 | 1 | 60 | 150 | Ca2+_ion
4 | 15890 | 0.03923944 | -0.001992328 | 0.1 | 1.761447 | 1 | 60 | 150 | Ca2+_ion
4 | 12619 | 0.03980174 | -0.001890625 | 0.1 | 1.761447 | 1 | 60 | 150 | Ca2+_ion
4 | 10020 | 0.0405075 | -0.001835066 | 0.1 | 1.761447 | 1 | 60 | 150 | Ca2+_ion
4 | 7962 | 0.0411489 | -0.001741419 | 0.1 | 1.761447 | 1 | 60 | 150 | Ca2+_ion
4 | 6324.6 | 0.04170506 | -0.001659347 | 0.1 | 1.761447 | 1 | 60 | 150 | Ca2+_ion
4 | 5023.8 | 0.04224321 | -0.001589295 | 0.1 | 1.761447 | 1 | 60 | 150 | Ca2+_ion
4 | 3991 | 0.04264005 | -0.001545014 | 0.1 | 1.761447 | 1 | 60 | 150 | Ca2+_ion
4 | 3169.8 | 0.04292817 | -0.001465839 | 0.1 | 1.761447 | 1 | 60 | 150 | Ca2+_ion
4 | 2517.9 | 0.04321298 | -0.001432187 | 0.1 | 1.761447 | 1 | 60 | 150 | Ca2+_ion
4 | 2000 | 0.04341503 | -0.001353878 | 0.1 | 1.761447 | 1 | 60 | 150 | Ca2+_ion
4 | 1588.7 | 0.04357499 | -0.001271661 | 0.1 | 1.761447 | 1 | 60 | 150 | Ca2+_ion
4 | 1261.9 | 0.04371461 | -0.001271502 | 0.1 | 1.761447 | 1 | 60 | 150 | Ca2+_ion
4 | 1002.4 | 0.04387716 | -0.001289786 | 0.1 | 1.761447 | 1 | 60 | 150 | Ca2+_ion
4 | 796.21 | 0.04399863 | -0.001318872 | 0.1 | 1.761447 | 1 | 60 | 150 | Ca2+_ion
4 | 632.46 | 0.04414539 | -0.001398545 | 0.1 | 1.761447 | 1 | 60 | 150 | Ca2+_ion
4 | 502.38 | 0.0442633 | -0.001493969 | 0.1 | 1.761447 | 1 | 60 | 150 | Ca2+_ion
4 | 399.05 | 0.04444964 | -0.001629558 | 0.1 | 1.761447 | 1 | 60 | 150 | Ca2+_ion
4 | 316.98 | 0.04465166 | -0.001771708 | 0.1 | 1.761447 | 1 | 60 | 150 | Ca2+_ion
4 | 251.79 | 0.04483213 | -0.001946535 | 0.1 | 1.761447 | 1 | 60 | 150 | Ca2+_ion
4 | 200 | 0.0450838 | -0.002187365 | 0.1 | 1.761447 | 1 | 60 | 150 | Ca2+_ion
4 | 158.87 | 0.04533821 | -0.00250001 | 0.1 | 1.761447 | 1 | 60 | 150 | Ca2+_ion
4 | 126.19 | 0.04564286 | -0.002820155 | 0.1 | 1.761447 | 1 | 60 | 150 | Ca2+_ion
4 | 100.24 | 0.04605011 | -0.003181682 | 0.1 | 1.761447 | 1 | 60 | 150 | Ca2+_ion
4 | 79.621 | 0.04655058 | -0.003568663 | 0.1 | 1.761447 | 1 | 60 | 150 | Ca2+_ion
4 | 63.246 | 0.04712492 | -0.003965507 | 0.1 | 1.761447 | 1 | 60 | 150 | Ca2+_ion
4 | 50.238 | 0.047795 | -0.004350404 | 0.1 | 1.761447 | 1 | 60 | 150 | Ca2+_ion
4 | 39.905 | 0.04856446 | -0.004697055 | 0.1 | 1.761447 | 1 | 60 | 150 | Ca2+_ion
4 | 31.698 | 0.04940236 | -0.005004961 | 0.1 | 1.761447 | 1 | 60 | 150 | Ca2+_ion
4 | 25.179 | 0.05035324 | -0.00524919 | 0.1 | 1.761447 | 1 | 60 | 150 | Ca2+_ion
4 | 20 | 0.05141619 | -0.005411266 | 0.1 | 1.761447 | 1 | 60 | 150 | Ca2+_ion
4 | 15.887 | 0.05259974 | -0.005468763 | 0.1 | 1.761447 | 1 | 60 | 150 | Ca2+_ion
4 | 12.619 | 0.05359615 | -0.005602067 | 0.1 | 1.761447 | 1 | 60 | 150 | Ca2+_ion
4 | 10.024 | 0.05449602 | -0.005616323 | 0.1 | 1.761447 | 1 | 60 | 150 | Ca2+_ion
4 | 7.9621 | 0.05543962 | -0.005781217 | 0.1 | 1.761447 | 1 | 60 | 150 | Ca2+_ion
4 | 6.3246 | 0.05644329 | -0.005986986 | 0.1 | 1.761447 | 1 | 60 | 150 | Ca2+_ion
4 | 5.0238 | 0.0574129 | -0.006079003 | 0.1 | 1.761447 | 1 | 60 | 150 | Ca2+_ion
4 | 3.9905 | 0.05840125 | -0.006222365 | 0.1 | 1.761447 | 1 | 60 | 150 | Ca2+_ion
4 | 3.1698 | 0.05954791 | -0.006337541 | 0.1 | 1.761447 | 1 | 60 | 150 | Ca2+_ion
4 | 2.5179 | 0.06053337 | -0.006513697 | 0.1 | 1.761447 | 1 | 60 | 150 | Ca2+_ion
4 | 2 | 0.0616213 | -0.00666317 | 0.1 | 1.761447 | 1 | 60 | 150 | Ca2+_ion
4 | 1.5887 | 0.06255668 | -0.006817259 | 0.1 | 1.761447 | 1 | 60 | 150 | Ca2+_ion
4 | 1.2619 | 0.06388685 | -0.00696393 | 0.1 | 1.761447 | 1 | 60 | 150 | Ca2+_ion
4 | 1.0024 | 0.06508287 | -0.007031159 | 0.1 | 1.761447 | 1 | 60 | 150 | Ca2+_ion
4 | 0.79621 | 0.06627914 | -0.007105981 | 0.1 | 1.761447 | 1 | 60 | 150 | Ca2+_ion
4 | 0.63246 | 0.06758764 | -0.00721467 | 0.1 | 1.761447 | 1 | 60 | 150 | Ca2+_ion
4 | 0.50238 | 0.06876398 | -0.007218154 | 0.1 | 1.761447 | 1 | 60 | 150 | Ca2+_ion
4 | 0.39905 | 0.07000774 | -0.007000689 | 0.1 | 1.761447 | 1 | 60 | 150 | Ca2+_ion
4 | 0.31623 | 0.07126852 | -0.007049166 | 0.1 | 1.761447 | 1 | 60 | 150 | Ca2+_ion
4 | 0.25119 | 0.07233938 | -0.006712794 | 0.1 | 1.761447 | 1 | 60 | 150 | Ca2+_ion
4 | 0.2 | 0.07298115 | -0.006514118 | 0.1 | 1.761447 | 1 | 60 | 150 | Ca2+_ion
4 | 0.15849 | 0.07425334 | -0.006176861 | 0.1 | 1.761447 | 1 | 60 | 150 | Ca2+_ion
4 | 0.12619 | 0.07476519 | -0.00565203 | 0.1 | 1.761447 | 1 | 60 | 150 | Ca2+_ion
4 | 0.1 | 0.0760195 | -0.005221117 | 0.1 | 1.761447 | 1 | 60 | 150 | Ca2+_ion
4 | 0.079621 | 0.07619141 | -0.004624558 | 0.1 | 1.761447 | 1 | 60 | 150 | Ca2+_ion
4 | 0.063246 | 0.07692674 | -0.003878332 | 0.1 | 1.761447 | 1 | 60 | 150 | Ca2+_ion
4 | 0.050238 | 0.07715906 | -0.003397203 | 0.1 | 1.761447 | 1 | 60 | 150 | Ca2+_ion
4 | 0.039905 | 0.07671079 | -0.002819387 | 0.1 | 1.761447 | 1 | 60 | 150 | Ca2+_ion
4 | 0.031698 | 0.07695969 | -0.002247473 | 0.1 | 1.761447 | 1 | 60 | 150 | Ca2+_ion
4 | 0.025179 | 0.07702736 | -0.001601927 | 0.1 | 1.761447 | 1 | 60 | 150 | Ca2+_ion
4 | 0.02 | 0.07657472 | -0.001512101 | 0.1 | 1.761447 | 1 | 60 | 150 | Ca2+_ion
4 | 0.015887 | 0.07664999 | -0.001174039 | 0.1 | 1.761447 | 1 | 60 | 150 | Ca2+_ion
4 | 0.012619 | 0.07680602 | -0.0007479623 | 0.1 | 1.761447 | 1 | 60 | 150 | Ca2+_ion
4 | 0.010024 | 0.0761365 | -0.0005515779 | 0.1 | 1.761447 | 1 | 60 | 150 | Ca2+_ion
6 | 20000 | 0.000570163 | -0.001487016 | 0.1 | 1.758906 | 1 | 60 | 150 | Ca2+_ion
6 | 15890 | 0.0392502 | -0.001968743 | 0.1 | 1.758906 | 1 | 60 | 150 | Ca2+_ion
6 | 12619 | 0.03979751 | -0.001892905 | 0.1 | 1.758906 | 1 | 60 | 150 | Ca2+_ion
6 | 10020 | 0.04045731 | -0.001887529 | 0.1 | 1.758906 | 1 | 60 | 150 | Ca2+_ion
6 | 7962 | 0.04117493 | -0.001789506 | 0.1 | 1.758906 | 1 | 60 | 150 | Ca2+_ion
6 | 6324.6 | 0.04179605 | -0.001698882 | 0.1 | 1.758906 | 1 | 60 | 150 | Ca2+_ion
6 | 5023.8 | 0.04233871 | -0.001660978 | 0.1 | 1.758906 | 1 | 60 | 150 | Ca2+_ion
6 | 3991 | 0.04277535 | -0.001617204 | 0.1 | 1.758906 | 1 | 60 | 150 | Ca2+_ion
6 | 3169.8 | 0.04314052 | -0.001548128 | 0.1 | 1.758906 | 1 | 60 | 150 | Ca2+_ion
6 | 2517.9 | 0.04344597 | -0.001508571 | 0.1 | 1.758906 | 1 | 60 | 150 | Ca2+_ion
6 | 2000 | 0.04365633 | -0.001438892 | 0.1 | 1.758906 | 1 | 60 | 150 | Ca2+_ion
6 | 1588.7 | 0.04383326 | -0.001360656 | 0.1 | 1.758906 | 1 | 60 | 150 | Ca2+_ion
6 | 1261.9 | 0.04400158 | -0.001335248 | 0.1 | 1.758906 | 1 | 60 | 150 | Ca2+_ion
6 | 1002.4 | 0.04414017 | -0.001347624 | 0.1 | 1.758906 | 1 | 60 | 150 | Ca2+_ion
6 | 796.21 | 0.04427355 | -0.001390623 | 0.1 | 1.758906 | 1 | 60 | 150 | Ca2+_ion
6 | 632.46 | 0.04445711 | -0.001465005 | 0.1 | 1.758906 | 1 | 60 | 150 | Ca2+_ion
6 | 502.38 | 0.04459963 | -0.001551562 | 0.1 | 1.758906 | 1 | 60 | 150 | Ca2+_ion
6 | 399.05 | 0.04476075 | -0.001671698 | 0.1 | 1.758906 | 1 | 60 | 150 | Ca2+_ion
6 | 316.98 | 0.04493972 | -0.001863933 | 0.1 | 1.758906 | 1 | 60 | 150 | Ca2+_ion
6 | 251.79 | 0.0451595 | -0.002058903 | 0.1 | 1.758906 | 1 | 60 | 150 | Ca2+_ion
6 | 200 | 0.04539668 | -0.002284212 | 0.1 | 1.758906 | 1 | 60 | 150 | Ca2+_ion
6 | 158.87 | 0.0456511 | -0.002591326 | 0.1 | 1.758906 | 1 | 60 | 150 | Ca2+_ion
6 | 126.19 | 0.04600038 | -0.002929706 | 0.1 | 1.758906 | 1 | 60 | 150 | Ca2+_ion
6 | 100.24 | 0.04641183 | -0.003307933 | 0.1 | 1.758906 | 1 | 60 | 150 | Ca2+_ion
6 | 79.621 | 0.04690022 | -0.003710778 | 0.1 | 1.758906 | 1 | 60 | 150 | Ca2+_ion
6 | 63.246 | 0.0474819 | -0.004124736 | 0.1 | 1.758906 | 1 | 60 | 150 | Ca2+_ion
6 | 50.238 | 0.04819053 | -0.004524884 | 0.1 | 1.758906 | 1 | 60 | 150 | Ca2+_ion
6 | 39.905 | 0.04898839 | -0.004899679 | 0.1 | 1.758906 | 1 | 60 | 150 | Ca2+_ion
6 | 31.698 | 0.04986278 | -0.005240847 | 0.1 | 1.758906 | 1 | 60 | 150 | Ca2+_ion
6 | 25.179 | 0.05082598 | -0.00551874 | 0.1 | 1.758906 | 1 | 60 | 150 | Ca2+_ion
6 | 20 | 0.05191018 | -0.00570952 | 0.1 | 1.758906 | 1 | 60 | 150 | Ca2+_ion
6 | 15.887 | 0.05313904 | -0.005784919 | 0.1 | 1.758906 | 1 | 60 | 150 | Ca2+_ion
6 | 12.619 | 0.05426177 | -0.005907987 | 0.1 | 1.758906 | 1 | 60 | 150 | Ca2+_ion
6 | 10.024 | 0.05523084 | -0.00608772 | 0.1 | 1.758906 | 1 | 60 | 150 | Ca2+_ion
6 | 7.9621 | 0.05616892 | -0.006174893 | 0.1 | 1.758906 | 1 | 60 | 150 | Ca2+_ion
6 | 6.3246 | 0.05722746 | -0.006318339 | 0.1 | 1.758906 | 1 | 60 | 150 | Ca2+_ion
6 | 5.0238 | 0.05827742 | -0.006447225 | 0.1 | 1.758906 | 1 | 60 | 150 | Ca2+_ion
6 | 3.9905 | 0.05946693 | -0.006620516 | 0.1 | 1.758906 | 1 | 60 | 150 | Ca2+_ion
6 | 3.1698 | 0.0605612 | -0.006896184 | 0.1 | 1.758906 | 1 | 60 | 150 | Ca2+_ion
6 | 2.5179 | 0.06166416 | -0.007033921 | 0.1 | 1.758906 | 1 | 60 | 150 | Ca2+_ion
6 | 2 | 0.06289874 | -0.007190266 | 0.1 | 1.758906 | 1 | 60 | 150 | Ca2+_ion
6 | 1.5887 | 0.0639477 | -0.007327029 | 0.1 | 1.758906 | 1 | 60 | 150 | Ca2+_ion
6 | 1.2619 | 0.06508736 | -0.007513681 | 0.1 | 1.758906 | 1 | 60 | 150 | Ca2+_ion
6 | 1.0024 | 0.06666519 | -0.007528406 | 0.1 | 1.758906 | 1 | 60 | 150 | Ca2+_ion
6 | 0.79621 | 0.06760684 | -0.007689199 | 0.1 | 1.758906 | 1 | 60 | 150 | Ca2+_ion
6 | 0.63246 | 0.06921746 | -0.007761894 | 0.1 | 1.758906 | 1 | 60 | 150 | Ca2+_ion
6 | 0.50238 | 0.0705536 | -0.007776505 | 0.1 | 1.758906 | 1 | 60 | 150 | Ca2+_ion
6 | 0.39905 | 0.07203711 | -0.007685551 | 0.1 | 1.758906 | 1 | 60 | 150 | Ca2+_ion
6 | 0.31623 | 0.07302853 | -0.007603906 | 0.1 | 1.758906 | 1 | 60 | 150 | Ca2+_ion
6 | 0.25119 | 0.07434678 | -0.007199797 | 0.1 | 1.758906 | 1 | 60 | 150 | Ca2+_ion
6 | 0.2 | 0.0751627 | -0.006763722 | 0.1 | 1.758906 | 1 | 60 | 150 | Ca2+_ion
6 | 0.15849 | 0.07628646 | -0.006469428 | 0.1 | 1.758906 | 1 | 60 | 150 | Ca2+_ion
6 | 0.12619 | 0.07685323 | -0.005993521 | 0.1 | 1.758906 | 1 | 60 | 150 | Ca2+_ion
6 | 0.1 | 0.07799485 | -0.005345813 | 0.1 | 1.758906 | 1 | 60 | 150 | Ca2+_ion
6 | 0.079621 | 0.07882102 | -0.004928944 | 0.1 | 1.758906 | 1 | 60 | 150 | Ca2+_ion
6 | 0.063246 | 0.07899724 | -0.004313255 | 0.1 | 1.758906 | 1 | 60 | 150 | Ca2+_ion
6 | 0.050238 | 0.0789482 | -0.003505637 | 0.1 | 1.758906 | 1 | 60 | 150 | Ca2+_ion
6 | 0.039905 | 0.07907599 | -0.002963796 | 0.1 | 1.758906 | 1 | 60 | 150 | Ca2+_ion
6 | 0.031698 | 0.07924716 | -0.002197623 | 0.1 | 1.758906 | 1 | 60 | 150 | Ca2+_ion
6 | 0.025179 | 0.07921587 | -0.001845209 | 0.1 | 1.758906 | 1 | 60 | 150 | Ca2+_ion
6 | 0.02 | 0.07892159 | -0.001387983 | 0.1 | 1.758906 | 1 | 60 | 150 | Ca2+_ion
6 | 0.015887 | 0.07884581 | -0.001114735 | 0.1 | 1.758906 | 1 | 60 | 150 | Ca2+_ion
6 | 0.012619 | 0.07859996 | -0.001045682 | 0.1 | 1.758906 | 1 | 60 | 150 | Ca2+_ion
6 | 0.010024 | 0.07841658 | -0.0003616047 | 0.1 | 1.758906 | 1 | 60 | 150 | Ca2+_ion