## Sheet1
Time(h) | Freq | Zreal | Zimag | ppm | mean_voltage | current | temperature | flow | Label
0 | 20000 | -0.005430628 | 0.007035012 | 0.1 | 1.769374 | 1 | 60 | 150 | Ca2+_ion
0 | 15890 | 0.03981123 | -0.002089866 | 0.1 | 1.769374 | 1 | 60 | 150 | Ca2+_ion
0 | 12619 | 0.04034947 | -0.002051938 | 0.1 | 1.769374 | 1 | 60 | 150 | Ca2+_ion
0 | 10020 | 0.04099724 | -0.002006071 | 0.1 | 1.769374 | 1 | 60 | 150 | Ca2+_ion
0 | 7962 | 0.04164201 | -0.001986369 | 0.1 | 1.769374 | 1 | 60 | 150 | Ca2+_ion
0 | 6324.6 | 0.04229033 | -0.00196391 | 0.1 | 1.769374 | 1 | 60 | 150 | Ca2+_ion
0 | 5023.8 | 0.04290697 | -0.001963394 | 0.1 | 1.769374 | 1 | 60 | 150 | Ca2+_ion
0 | 3991 | 0.04341444 | -0.001963994 | 0.1 | 1.769374 | 1 | 60 | 150 | Ca2+_ion
0 | 3169.8 | 0.04384675 | -0.001894308 | 0.1 | 1.769374 | 1 | 60 | 150 | Ca2+_ion
0 | 2517.9 | 0.04421492 | -0.001876723 | 0.1 | 1.769374 | 1 | 60 | 150 | Ca2+_ion
0 | 2000 | 0.04451284 | -0.001768214 | 0.1 | 1.769374 | 1 | 60 | 150 | Ca2+_ion
0 | 1588.7 | 0.044742 | -0.00167704 | 0.1 | 1.769374 | 1 | 60 | 150 | Ca2+_ion
0 | 1261.9 | 0.04494263 | -0.001616583 | 0.1 | 1.769374 | 1 | 60 | 150 | Ca2+_ion
0 | 1002.4 | 0.04509784 | -0.001621926 | 0.1 | 1.769374 | 1 | 60 | 150 | Ca2+_ion
0 | 796.21 | 0.04527253 | -0.00164283 | 0.1 | 1.769374 | 1 | 60 | 150 | Ca2+_ion
0 | 632.46 | 0.04544743 | -0.001699533 | 0.1 | 1.769374 | 1 | 60 | 150 | Ca2+_ion
0 | 502.38 | 0.04561774 | -0.001771909 | 0.1 | 1.769374 | 1 | 60 | 150 | Ca2+_ion
0 | 399.05 | 0.04582319 | -0.00190228 | 0.1 | 1.769374 | 1 | 60 | 150 | Ca2+_ion
0 | 316.98 | 0.04601379 | -0.002086018 | 0.1 | 1.769374 | 1 | 60 | 150 | Ca2+_ion
0 | 251.79 | 0.04623672 | -0.002317353 | 0.1 | 1.769374 | 1 | 60 | 150 | Ca2+_ion
0 | 200 | 0.04651628 | -0.002569081 | 0.1 | 1.769374 | 1 | 60 | 150 | Ca2+_ion
0 | 158.87 | 0.0467974 | -0.002914007 | 0.1 | 1.769374 | 1 | 60 | 150 | Ca2+_ion
0 | 126.19 | 0.04716612 | -0.003284634 | 0.1 | 1.769374 | 1 | 60 | 150 | Ca2+_ion
0 | 100.24 | 0.04762252 | -0.003714803 | 0.1 | 1.769374 | 1 | 60 | 150 | Ca2+_ion
0 | 79.621 | 0.04817218 | -0.004184032 | 0.1 | 1.769374 | 1 | 60 | 150 | Ca2+_ion
0 | 63.246 | 0.04880984 | -0.004666685 | 0.1 | 1.769374 | 1 | 60 | 150 | Ca2+_ion
0 | 50.238 | 0.04959193 | -0.00515274 | 0.1 | 1.769374 | 1 | 60 | 150 | Ca2+_ion
0 | 39.905 | 0.05049412 | -0.005619177 | 0.1 | 1.769374 | 1 | 60 | 150 | Ca2+_ion
0 | 31.698 | 0.05146266 | -0.006042145 | 0.1 | 1.769374 | 1 | 60 | 150 | Ca2+_ion
0 | 25.179 | 0.05257724 | -0.006403345 | 0.1 | 1.769374 | 1 | 60 | 150 | Ca2+_ion
0 | 20 | 0.0538871 | -0.006678738 | 0.1 | 1.769374 | 1 | 60 | 150 | Ca2+_ion
0 | 15.887 | 0.05544169 | -0.006840444 | 0.1 | 1.769374 | 1 | 60 | 150 | Ca2+_ion
0 | 12.619 | 0.05665401 | -0.007073022 | 0.1 | 1.769374 | 1 | 60 | 150 | Ca2+_ion
0 | 10.024 | 0.05776205 | -0.007201931 | 0.1 | 1.769374 | 1 | 60 | 150 | Ca2+_ion
0 | 7.9621 | 0.05905919 | -0.007485146 | 0.1 | 1.769374 | 1 | 60 | 150 | Ca2+_ion
0 | 6.3246 | 0.0601897 | -0.00765795 | 0.1 | 1.769374 | 1 | 60 | 150 | Ca2+_ion
0 | 5.0238 | 0.06154481 | -0.007950831 | 0.1 | 1.769374 | 1 | 60 | 150 | Ca2+_ion
0 | 3.9905 | 0.06291822 | -0.008175649 | 0.1 | 1.769374 | 1 | 60 | 150 | Ca2+_ion
0 | 3.1698 | 0.06432024 | -0.008409007 | 0.1 | 1.769374 | 1 | 60 | 150 | Ca2+_ion
0 | 2.5179 | 0.06569764 | -0.008653536 | 0.1 | 1.769374 | 1 | 60 | 150 | Ca2+_ion
0 | 2 | 0.06727378 | -0.008878846 | 0.1 | 1.769374 | 1 | 60 | 150 | Ca2+_ion
0 | 1.5887 | 0.06883383 | -0.009069062 | 0.1 | 1.769374 | 1 | 60 | 150 | Ca2+_ion
0 | 1.2619 | 0.07032024 | -0.009249695 | 0.1 | 1.769374 | 1 | 60 | 150 | Ca2+_ion
0 | 1.0024 | 0.07166658 | -0.009389105 | 0.1 | 1.769374 | 1 | 60 | 150 | Ca2+_ion
0 | 0.79621 | 0.07297156 | -0.009425383 | 0.1 | 1.769374 | 1 | 60 | 150 | Ca2+_ion
0 | 0.63246 | 0.0751985 | -0.009618119 | 0.1 | 1.769374 | 1 | 60 | 150 | Ca2+_ion
0 | 0.50238 | 0.07689545 | -0.009589087 | 0.1 | 1.769374 | 1 | 60 | 150 | Ca2+_ion
0 | 0.39905 | 0.07854991 | -0.009457225 | 0.1 | 1.769374 | 1 | 60 | 150 | Ca2+_ion
0 | 0.31623 | 0.07983721 | -0.009277334 | 0.1 | 1.769374 | 1 | 60 | 150 | Ca2+_ion
0 | 0.25119 | 0.08125977 | -0.008979307 | 0.1 | 1.769374 | 1 | 60 | 150 | Ca2+_ion
0 | 0.2 | 0.08232645 | -0.008646657 | 0.1 | 1.769374 | 1 | 60 | 150 | Ca2+_ion
0 | 0.15849 | 0.08359619 | -0.008393689 | 0.1 | 1.769374 | 1 | 60 | 150 | Ca2+_ion
0 | 0.12619 | 0.08452147 | -0.00739334 | 0.1 | 1.769374 | 1 | 60 | 150 | Ca2+_ion
0 | 0.1 | 0.08556369 | -0.006756861 | 0.1 | 1.769374 | 1 | 60 | 150 | Ca2+_ion
0 | 0.079621 | 0.08628231 | -0.005965029 | 0.1 | 1.769374 | 1 | 60 | 150 | Ca2+_ion
0 | 0.063246 | 0.08664783 | -0.00520647 | 0.1 | 1.769374 | 1 | 60 | 150 | Ca2+_ion
0 | 0.050238 | 0.08657675 | -0.004221948 | 0.1 | 1.769374 | 1 | 60 | 150 | Ca2+_ion
0 | 0.039905 | 0.08661313 | -0.003523689 | 0.1 | 1.769374 | 1 | 60 | 150 | Ca2+_ion
0 | 0.031698 | 0.0866987 | -0.002646244 | 0.1 | 1.769374 | 1 | 60 | 150 | Ca2+_ion
0 | 0.025179 | 0.08630326 | -0.002046593 | 0.1 | 1.769374 | 1 | 60 | 150 | Ca2+_ion
0 | 0.02 | 0.08606348 | -0.001379512 | 0.1 | 1.769374 | 1 | 60 | 150 | Ca2+_ion
0 | 0.015887 | 0.08576594 | -0.0009654923 | 0.1 | 1.769374 | 1 | 60 | 150 | Ca2+_ion
0 | 0.012619 | 0.08512395 | -0.0008264664 | 0.1 | 1.769374 | 1 | 60 | 150 | Ca2+_ion
0 | 0.010024 | 0.08537277 | -0.0003314545 | 0.1 | 1.769374 | 1 | 60 | 150 | Ca2+_ion
2 | 20000 | -0.007992383 | -0.002257404 | 0.1 | 1.766058 | 1 | 60 | 150 | Ca2+_ion
2 | 15890 | 0.03960455 | -0.002101363 | 0.1 | 1.766058 | 1 | 60 | 150 | Ca2+_ion
2 | 12619 | 0.04025118 | -0.002072889 | 0.1 | 1.766058 | 1 | 60 | 150 | Ca2+_ion
2 | 10020 | 0.04098777 | -0.00207708 | 0.1 | 1.766058 | 1 | 60 | 150 | Ca2+_ion
2 | 7962 | 0.04173388 | -0.002063966 | 0.1 | 1.766058 | 1 | 60 | 150 | Ca2+_ion
2 | 6324.6 | 0.04244936 | -0.002058546 | 0.1 | 1.766058 | 1 | 60 | 150 | Ca2+_ion
2 | 5023.8 | 0.04308445 | -0.002066336 | 0.1 | 1.766058 | 1 | 60 | 150 | Ca2+_ion
2 | 3991 | 0.04361131 | -0.002060042 | 0.1 | 1.766058 | 1 | 60 | 150 | Ca2+_ion
2 | 3169.8 | 0.04405807 | -0.00201513 | 0.1 | 1.766058 | 1 | 60 | 150 | Ca2+_ion
2 | 2517.9 | 0.04446025 | -0.001975422 | 0.1 | 1.766058 | 1 | 60 | 150 | Ca2+_ion
2 | 2000 | 0.04478806 | -0.001885191 | 0.1 | 1.766058 | 1 | 60 | 150 | Ca2+_ion
2 | 1588.7 | 0.04505988 | -0.001797014 | 0.1 | 1.766058 | 1 | 60 | 150 | Ca2+_ion
2 | 1261.9 | 0.04527086 | -0.001750984 | 0.1 | 1.766058 | 1 | 60 | 150 | Ca2+_ion
2 | 1002.4 | 0.04547021 | -0.001716457 | 0.1 | 1.766058 | 1 | 60 | 150 | Ca2+_ion
2 | 796.21 | 0.04564496 | -0.001733773 | 0.1 | 1.766058 | 1 | 60 | 150 | Ca2+_ion
2 | 632.46 | 0.04584539 | -0.001801424 | 0.1 | 1.766058 | 1 | 60 | 150 | Ca2+_ion
2 | 502.38 | 0.0460447 | -0.001872322 | 0.1 | 1.766058 | 1 | 60 | 150 | Ca2+_ion
2 | 399.05 | 0.04624882 | -0.002024536 | 0.1 | 1.766058 | 1 | 60 | 150 | Ca2+_ion
2 | 316.98 | 0.0464426 | -0.002200554 | 0.1 | 1.766058 | 1 | 60 | 150 | Ca2+_ion
2 | 251.79 | 0.0466801 | -0.002427722 | 0.1 | 1.766058 | 1 | 60 | 150 | Ca2+_ion
2 | 200 | 0.04694078 | -0.002682039 | 0.1 | 1.766058 | 1 | 60 | 150 | Ca2+_ion
2 | 158.87 | 0.04724921 | -0.003030515 | 0.1 | 1.766058 | 1 | 60 | 150 | Ca2+_ion
2 | 126.19 | 0.04762135 | -0.003446112 | 0.1 | 1.766058 | 1 | 60 | 150 | Ca2+_ion
2 | 100.24 | 0.04807932 | -0.003900863 | 0.1 | 1.766058 | 1 | 60 | 150 | Ca2+_ion
2 | 79.621 | 0.04863731 | -0.00438531 | 0.1 | 1.766058 | 1 | 60 | 150 | Ca2+_ion
2 | 63.246 | 0.04930543 | -0.00489666 | 0.1 | 1.766058 | 1 | 60 | 150 | Ca2+_ion
2 | 50.238 | 0.05013592 | -0.005407122 | 0.1 | 1.766058 | 1 | 60 | 150 | Ca2+_ion
2 | 39.905 | 0.05107415 | -0.005898669 | 0.1 | 1.766058 | 1 | 60 | 150 | Ca2+_ion
2 | 31.698 | 0.05209424 | -0.006365599 | 0.1 | 1.766058 | 1 | 60 | 150 | Ca2+_ion
2 | 25.179 | 0.05325844 | -0.00676665 | 0.1 | 1.766058 | 1 | 60 | 150 | Ca2+_ion
2 | 20 | 0.05463927 | -0.007072083 | 0.1 | 1.766058 | 1 | 60 | 150 | Ca2+_ion
2 | 15.887 | 0.05629871 | -0.007244133 | 0.1 | 1.766058 | 1 | 60 | 150 | Ca2+_ion
2 | 12.619 | 0.05753281 | -0.007477605 | 0.1 | 1.766058 | 1 | 60 | 150 | Ca2+_ion
2 | 10.024 | 0.05882209 | -0.007776317 | 0.1 | 1.766058 | 1 | 60 | 150 | Ca2+_ion
2 | 7.9621 | 0.06012814 | -0.007995467 | 0.1 | 1.766058 | 1 | 60 | 150 | Ca2+_ion
2 | 6.3246 | 0.06132049 | -0.00823552 | 0.1 | 1.766058 | 1 | 60 | 150 | Ca2+_ion
2 | 5.0238 | 0.06290059 | -0.00848965 | 0.1 | 1.766058 | 1 | 60 | 150 | Ca2+_ion
2 | 3.9905 | 0.06435938 | -0.008741526 | 0.1 | 1.766058 | 1 | 60 | 150 | Ca2+_ion
2 | 3.1698 | 0.06582199 | -0.00902398 | 0.1 | 1.766058 | 1 | 60 | 150 | Ca2+_ion
2 | 2.5179 | 0.06734962 | -0.009281841 | 0.1 | 1.766058 | 1 | 60 | 150 | Ca2+_ion
2 | 2 | 0.06888873 | -0.009560679 | 0.1 | 1.766058 | 1 | 60 | 150 | Ca2+_ion
2 | 1.5887 | 0.07033137 | -0.009770424 | 0.1 | 1.766058 | 1 | 60 | 150 | Ca2+_ion
2 | 1.2619 | 0.07214574 | -0.009938241 | 0.1 | 1.766058 | 1 | 60 | 150 | Ca2+_ion
2 | 1.0024 | 0.07348081 | -0.01012248 | 0.1 | 1.766058 | 1 | 60 | 150 | Ca2+_ion
2 | 0.79621 | 0.07543433 | -0.0102617 | 0.1 | 1.766058 | 1 | 60 | 150 | Ca2+_ion
2 | 0.63246 | 0.0777164 | -0.01026843 | 0.1 | 1.766058 | 1 | 60 | 150 | Ca2+_ion
2 | 0.50238 | 0.07934298 | -0.01016046 | 0.1 | 1.766058 | 1 | 60 | 150 | Ca2+_ion
2 | 0.39905 | 0.08068426 | -0.01000979 | 0.1 | 1.766058 | 1 | 60 | 150 | Ca2+_ion
2 | 0.31623 | 0.08249269 | -0.01011899 | 0.1 | 1.766058 | 1 | 60 | 150 | Ca2+_ion
2 | 0.25119 | 0.08418044 | -0.009771886 | 0.1 | 1.766058 | 1 | 60 | 150 | Ca2+_ion
2 | 0.2 | 0.08552226 | -0.009335577 | 0.1 | 1.766058 | 1 | 60 | 150 | Ca2+_ion
2 | 0.15849 | 0.08644511 | -0.008768509 | 0.1 | 1.766058 | 1 | 60 | 150 | Ca2+_ion
2 | 0.12619 | 0.08776173 | -0.008068357 | 0.1 | 1.766058 | 1 | 60 | 150 | Ca2+_ion
2 | 0.1 | 0.0884656 | -0.007140355 | 0.1 | 1.766058 | 1 | 60 | 150 | Ca2+_ion
2 | 0.079621 | 0.0891495 | -0.006261075 | 0.1 | 1.766058 | 1 | 60 | 150 | Ca2+_ion
2 | 0.063246 | 0.08944103 | -0.005436059 | 0.1 | 1.766058 | 1 | 60 | 150 | Ca2+_ion
2 | 0.050238 | 0.08966974 | -0.004403748 | 0.1 | 1.766058 | 1 | 60 | 150 | Ca2+_ion
2 | 0.039905 | 0.08934068 | -0.003725811 | 0.1 | 1.766058 | 1 | 60 | 150 | Ca2+_ion
2 | 0.031698 | 0.08937422 | -0.00279362 | 0.1 | 1.766058 | 1 | 60 | 150 | Ca2+_ion
2 | 0.025179 | 0.08903268 | -0.00211748 | 0.1 | 1.766058 | 1 | 60 | 150 | Ca2+_ion
2 | 0.02 | 0.08864891 | -0.001800769 | 0.1 | 1.766058 | 1 | 60 | 150 | Ca2+_ion
2 | 0.015887 | 0.08859326 | -0.001149075 | 0.1 | 1.766058 | 1 | 60 | 150 | Ca2+_ion
2 | 0.012619 | 0.08787411 | -0.0007721698 | 0.1 | 1.766058 | 1 | 60 | 150 | Ca2+_ion
2 | 0.010024 | 0.08731849 | -0.0006404025 | 0.1 | 1.766058 | 1 | 60 | 150 | Ca2+_ion
4 | 20000 | 0.03910616 | -0.002239836 | 0.1 | 1.766997 | 1 | 60 | 150 | Ca2+_ion
4 | 15890 | 0.03969415 | -0.002223861 | 0.1 | 1.766997 | 1 | 60 | 150 | Ca2+_ion
4 | 12619 | 0.0403754 | -0.002200018 | 0.1 | 1.766997 | 1 | 60 | 150 | Ca2+_ion
4 | 10020 | 0.04116172 | -0.002282 | 0.1 | 1.766997 | 1 | 60 | 150 | Ca2+_ion
4 | 7962 | 0.0419207 | -0.002195193 | 0.1 | 1.766997 | 1 | 60 | 150 | Ca2+_ion
4 | 6324.6 | 0.04260992 | -0.002185707 | 0.1 | 1.766997 | 1 | 60 | 150 | Ca2+_ion
4 | 5023.8 | 0.04323379 | -0.00219451 | 0.1 | 1.766997 | 1 | 60 | 150 | Ca2+_ion
4 | 3991 | 0.04376259 | -0.002206247 | 0.1 | 1.766997 | 1 | 60 | 150 | Ca2+_ion
4 | 3169.8 | 0.04420703 | -0.002153626 | 0.1 | 1.766997 | 1 | 60 | 150 | Ca2+_ion
4 | 2517.9 | 0.04459849 | -0.002119947 | 0.1 | 1.766997 | 1 | 60 | 150 | Ca2+_ion
4 | 2000 | 0.04495573 | -0.002020428 | 0.1 | 1.766997 | 1 | 60 | 150 | Ca2+_ion
4 | 1588.7 | 0.04520618 | -0.001908439 | 0.1 | 1.766997 | 1 | 60 | 150 | Ca2+_ion
4 | 1261.9 | 0.04543516 | -0.001848476 | 0.1 | 1.766997 | 1 | 60 | 150 | Ca2+_ion
4 | 1002.4 | 0.04565193 | -0.001830742 | 0.1 | 1.766997 | 1 | 60 | 150 | Ca2+_ion
4 | 796.21 | 0.04586028 | -0.001830675 | 0.1 | 1.766997 | 1 | 60 | 150 | Ca2+_ion
4 | 632.46 | 0.04605965 | -0.001877549 | 0.1 | 1.766997 | 1 | 60 | 150 | Ca2+_ion
4 | 502.38 | 0.04623742 | -0.001954385 | 0.1 | 1.766997 | 1 | 60 | 150 | Ca2+_ion
4 | 399.05 | 0.04645895 | -0.002077339 | 0.1 | 1.766997 | 1 | 60 | 150 | Ca2+_ion
4 | 316.98 | 0.04667084 | -0.002285809 | 0.1 | 1.766997 | 1 | 60 | 150 | Ca2+_ion
4 | 251.79 | 0.04690037 | -0.00250426 | 0.1 | 1.766997 | 1 | 60 | 150 | Ca2+_ion
4 | 200 | 0.04718256 | -0.002808227 | 0.1 | 1.766997 | 1 | 60 | 150 | Ca2+_ion
4 | 158.87 | 0.04750026 | -0.003114496 | 0.1 | 1.766997 | 1 | 60 | 150 | Ca2+_ion
4 | 126.19 | 0.04790261 | -0.00355877 | 0.1 | 1.766997 | 1 | 60 | 150 | Ca2+_ion
4 | 100.24 | 0.04838614 | -0.004037947 | 0.1 | 1.766997 | 1 | 60 | 150 | Ca2+_ion
4 | 79.621 | 0.04896543 | -0.004546467 | 0.1 | 1.766997 | 1 | 60 | 150 | Ca2+_ion
4 | 63.246 | 0.04964813 | -0.005090403 | 0.1 | 1.766997 | 1 | 60 | 150 | Ca2+_ion
4 | 50.238 | 0.05049526 | -0.005635952 | 0.1 | 1.766997 | 1 | 60 | 150 | Ca2+_ion
4 | 39.905 | 0.05144778 | -0.006172394 | 0.1 | 1.766997 | 1 | 60 | 150 | Ca2+_ion
4 | 31.698 | 0.05252776 | -0.006652957 | 0.1 | 1.766997 | 1 | 60 | 150 | Ca2+_ion
4 | 25.179 | 0.05376539 | -0.007051627 | 0.1 | 1.766997 | 1 | 60 | 150 | Ca2+_ion
4 | 20 | 0.05520127 | -0.007352244 | 0.1 | 1.766997 | 1 | 60 | 150 | Ca2+_ion
4 | 15.887 | 0.05687152 | -0.007528632 | 0.1 | 1.766997 | 1 | 60 | 150 | Ca2+_ion
4 | 12.619 | 0.05813982 | -0.007791806 | 0.1 | 1.766997 | 1 | 60 | 150 | Ca2+_ion
4 | 10.024 | 0.05951397 | -0.008134028 | 0.1 | 1.766997 | 1 | 60 | 150 | Ca2+_ion
4 | 7.9621 | 0.06089187 | -0.008477942 | 0.1 | 1.766997 | 1 | 60 | 150 | Ca2+_ion
4 | 6.3246 | 0.06237693 | -0.008730255 | 0.1 | 1.766997 | 1 | 60 | 150 | Ca2+_ion
4 | 5.0238 | 0.06392707 | -0.008969549 | 0.1 | 1.766997 | 1 | 60 | 150 | Ca2+_ion
4 | 3.9905 | 0.06542679 | -0.009302899 | 0.1 | 1.766997 | 1 | 60 | 150 | Ca2+_ion
4 | 3.1698 | 0.06704794 | -0.009600958 | 0.1 | 1.766997 | 1 | 60 | 150 | Ca2+_ion
4 | 2.5179 | 0.06865214 | -0.00983813 | 0.1 | 1.766997 | 1 | 60 | 150 | Ca2+_ion
4 | 2 | 0.07013938 | -0.01003947 | 0.1 | 1.766997 | 1 | 60 | 150 | Ca2+_ion
4 | 1.5887 | 0.07196432 | -0.01040035 | 0.1 | 1.766997 | 1 | 60 | 150 | Ca2+_ion
4 | 1.2619 | 0.07365244 | -0.0105722 | 0.1 | 1.766997 | 1 | 60 | 150 | Ca2+_ion
4 | 1.0024 | 0.07537646 | -0.01066002 | 0.1 | 1.766997 | 1 | 60 | 150 | Ca2+_ion
4 | 0.79621 | 0.07712272 | -0.01090279 | 0.1 | 1.766997 | 1 | 60 | 150 | Ca2+_ion
4 | 0.63246 | 0.07910753 | -0.01099066 | 0.1 | 1.766997 | 1 | 60 | 150 | Ca2+_ion
4 | 0.50238 | 0.08119562 | -0.01097262 | 0.1 | 1.766997 | 1 | 60 | 150 | Ca2+_ion
4 | 0.39905 | 0.08290034 | -0.01071627 | 0.1 | 1.766997 | 1 | 60 | 150 | Ca2+_ion
4 | 0.31623 | 0.08470071 | -0.01062781 | 0.1 | 1.766997 | 1 | 60 | 150 | Ca2+_ion
4 | 0.25119 | 0.08618254 | -0.0101535 | 0.1 | 1.766997 | 1 | 60 | 150 | Ca2+_ion
4 | 0.2 | 0.087768 | -0.009830426 | 0.1 | 1.766997 | 1 | 60 | 150 | Ca2+_ion
4 | 0.15849 | 0.08868102 | -0.009201388 | 0.1 | 1.766997 | 1 | 60 | 150 | Ca2+_ion
4 | 0.12619 | 0.09020867 | -0.008398797 | 0.1 | 1.766997 | 1 | 60 | 150 | Ca2+_ion
4 | 0.1 | 0.09121475 | -0.007488643 | 0.1 | 1.766997 | 1 | 60 | 150 | Ca2+_ion
4 | 0.079621 | 0.09160386 | -0.006767679 | 0.1 | 1.766997 | 1 | 60 | 150 | Ca2+_ion
4 | 0.063246 | 0.09214465 | -0.005813621 | 0.1 | 1.766997 | 1 | 60 | 150 | Ca2+_ion
4 | 0.050238 | 0.09217049 | -0.005069457 | 0.1 | 1.766997 | 1 | 60 | 150 | Ca2+_ion
4 | 0.039905 | 0.09194622 | -0.003819887 | 0.1 | 1.766997 | 1 | 60 | 150 | Ca2+_ion
4 | 0.031698 | 0.09204703 | -0.003067815 | 0.1 | 1.766997 | 1 | 60 | 150 | Ca2+_ion
4 | 0.025179 | 0.09137684 | -0.002221582 | 0.1 | 1.766997 | 1 | 60 | 150 | Ca2+_ion
4 | 0.02 | 0.09095894 | -0.001937301 | 0.1 | 1.766997 | 1 | 60 | 150 | Ca2+_ion
4 | 0.015887 | 0.09073725 | -0.001153518 | 0.1 | 1.766997 | 1 | 60 | 150 | Ca2+_ion
4 | 0.012619 | 0.09008177 | -0.0006616425 | 0.1 | 1.766997 | 1 | 60 | 150 | Ca2+_ion
4 | 0.010024 | 0.08913392 | -0.0003127096 | 0.1 | 1.766997 | 1 | 60 | 150 | Ca2+_ion
6 | 20000 | 0.0392048 | -0.002290641 | 0.1 | 1.773297 | 1 | 60 | 150 | Ca2+_ion
6 | 15890 | 0.03979274 | -0.002285056 | 0.1 | 1.773297 | 1 | 60 | 150 | Ca2+_ion
6 | 12619 | 0.04052063 | -0.002254421 | 0.1 | 1.773297 | 1 | 60 | 150 | Ca2+_ion
6 | 10020 | 0.04122466 | -0.002320067 | 0.1 | 1.773297 | 1 | 60 | 150 | Ca2+_ion
6 | 7962 | 0.0420673 | -0.002304031 | 0.1 | 1.773297 | 1 | 60 | 150 | Ca2+_ion
6 | 6324.6 | 0.04277935 | -0.002322195 | 0.1 | 1.773297 | 1 | 60 | 150 | Ca2+_ion
6 | 5023.8 | 0.04341336 | -0.002327806 | 0.1 | 1.773297 | 1 | 60 | 150 | Ca2+_ion
6 | 3991 | 0.04395385 | -0.002342702 | 0.1 | 1.773297 | 1 | 60 | 150 | Ca2+_ion
6 | 3169.8 | 0.0444125 | -0.002303915 | 0.1 | 1.773297 | 1 | 60 | 150 | Ca2+_ion
6 | 2517.9 | 0.04482887 | -0.002245502 | 0.1 | 1.773297 | 1 | 60 | 150 | Ca2+_ion
6 | 2000 | 0.04519487 | -0.002145843 | 0.1 | 1.773297 | 1 | 60 | 150 | Ca2+_ion
6 | 1588.7 | 0.04549052 | -0.002056289 | 0.1 | 1.773297 | 1 | 60 | 150 | Ca2+_ion
6 | 1261.9 | 0.0457634 | -0.00199205 | 0.1 | 1.773297 | 1 | 60 | 150 | Ca2+_ion
6 | 1002.4 | 0.04598307 | -0.001951432 | 0.1 | 1.773297 | 1 | 60 | 150 | Ca2+_ion
6 | 796.21 | 0.04622034 | -0.001950382 | 0.1 | 1.773297 | 1 | 60 | 150 | Ca2+_ion
6 | 632.46 | 0.046401 | -0.00198897 | 0.1 | 1.773297 | 1 | 60 | 150 | Ca2+_ion
6 | 502.38 | 0.04660294 | -0.002085283 | 0.1 | 1.773297 | 1 | 60 | 150 | Ca2+_ion
6 | 399.05 | 0.04685346 | -0.002219667 | 0.1 | 1.773297 | 1 | 60 | 150 | Ca2+_ion
6 | 316.98 | 0.04706437 | -0.002395547 | 0.1 | 1.773297 | 1 | 60 | 150 | Ca2+_ion
6 | 251.79 | 0.0473022 | -0.002626362 | 0.1 | 1.773297 | 1 | 60 | 150 | Ca2+_ion
6 | 200 | 0.04758196 | -0.002892853 | 0.1 | 1.773297 | 1 | 60 | 150 | Ca2+_ion
6 | 158.87 | 0.04789041 | -0.003288179 | 0.1 | 1.773297 | 1 | 60 | 150 | Ca2+_ion
6 | 126.19 | 0.04830776 | -0.00372223 | 0.1 | 1.773297 | 1 | 60 | 150 | Ca2+_ion
6 | 100.24 | 0.04880687 | -0.004224234 | 0.1 | 1.773297 | 1 | 60 | 150 | Ca2+_ion
6 | 79.621 | 0.04940669 | -0.004774543 | 0.1 | 1.773297 | 1 | 60 | 150 | Ca2+_ion
6 | 63.246 | 0.05012316 | -0.005354771 | 0.1 | 1.773297 | 1 | 60 | 150 | Ca2+_ion
6 | 50.238 | 0.05101347 | -0.005942003 | 0.1 | 1.773297 | 1 | 60 | 150 | Ca2+_ion
6 | 39.905 | 0.05202895 | -0.006510351 | 0.1 | 1.773297 | 1 | 60 | 150 | Ca2+_ion
6 | 31.698 | 0.05316264 | -0.007022674 | 0.1 | 1.773297 | 1 | 60 | 150 | Ca2+_ion
6 | 25.179 | 0.05446029 | -0.007470631 | 0.1 | 1.773297 | 1 | 60 | 150 | Ca2+_ion
6 | 20 | 0.05597571 | -0.007839414 | 0.1 | 1.773297 | 1 | 60 | 150 | Ca2+_ion
6 | 15.887 | 0.05775565 | -0.008108924 | 0.1 | 1.773297 | 1 | 60 | 150 | Ca2+_ion
6 | 12.619 | 0.05912605 | -0.008363041 | 0.1 | 1.773297 | 1 | 60 | 150 | Ca2+_ion
6 | 10.024 | 0.0605561 | -0.008686119 | 0.1 | 1.773297 | 1 | 60 | 150 | Ca2+_ion
6 | 7.9621 | 0.06203662 | -0.009007647 | 0.1 | 1.773297 | 1 | 60 | 150 | Ca2+_ion
6 | 6.3246 | 0.06370236 | -0.009286311 | 0.1 | 1.773297 | 1 | 60 | 150 | Ca2+_ion
6 | 5.0238 | 0.06527068 | -0.009668832 | 0.1 | 1.773297 | 1 | 60 | 150 | Ca2+_ion
6 | 3.9905 | 0.06682005 | -0.009991244 | 0.1 | 1.773297 | 1 | 60 | 150 | Ca2+_ion
6 | 3.1698 | 0.06857213 | -0.01023252 | 0.1 | 1.773297 | 1 | 60 | 150 | Ca2+_ion
6 | 2.5179 | 0.07035121 | -0.01045998 | 0.1 | 1.773297 | 1 | 60 | 150 | Ca2+_ion
6 | 2 | 0.07224355 | -0.01079973 | 0.1 | 1.773297 | 1 | 60 | 150 | Ca2+_ion
6 | 1.5887 | 0.07389167 | -0.01115793 | 0.1 | 1.773297 | 1 | 60 | 150 | Ca2+_ion
6 | 1.2619 | 0.07600731 | -0.01138143 | 0.1 | 1.773297 | 1 | 60 | 150 | Ca2+_ion
6 | 1.0024 | 0.07778881 | -0.0115779 | 0.1 | 1.773297 | 1 | 60 | 150 | Ca2+_ion
6 | 0.79621 | 0.07930913 | -0.01165365 | 0.1 | 1.773297 | 1 | 60 | 150 | Ca2+_ion
6 | 0.63246 | 0.08204704 | -0.01173654 | 0.1 | 1.773297 | 1 | 60 | 150 | Ca2+_ion
6 | 0.50238 | 0.08380005 | -0.011763 | 0.1 | 1.773297 | 1 | 60 | 150 | Ca2+_ion
6 | 0.39905 | 0.08576494 | -0.01160174 | 0.1 | 1.773297 | 1 | 60 | 150 | Ca2+_ion
6 | 0.31623 | 0.08750707 | -0.01135311 | 0.1 | 1.773297 | 1 | 60 | 150 | Ca2+_ion
6 | 0.25119 | 0.08904292 | -0.01107725 | 0.1 | 1.773297 | 1 | 60 | 150 | Ca2+_ion
6 | 0.2 | 0.09102623 | -0.01062937 | 0.1 | 1.773297 | 1 | 60 | 150 | Ca2+_ion
6 | 0.15849 | 0.09242129 | -0.009873763 | 0.1 | 1.773297 | 1 | 60 | 150 | Ca2+_ion
6 | 0.12619 | 0.09383477 | -0.009143371 | 0.1 | 1.773297 | 1 | 60 | 150 | Ca2+_ion
6 | 0.1 | 0.09467039 | -0.008392627 | 0.1 | 1.773297 | 1 | 60 | 150 | Ca2+_ion
6 | 0.079621 | 0.09507478 | -0.007246086 | 0.1 | 1.773297 | 1 | 60 | 150 | Ca2+_ion
6 | 0.063246 | 0.09541652 | -0.006199966 | 0.1 | 1.773297 | 1 | 60 | 150 | Ca2+_ion
6 | 0.050238 | 0.09544768 | -0.005089195 | 0.1 | 1.773297 | 1 | 60 | 150 | Ca2+_ion
6 | 0.039905 | 0.09551462 | -0.004166001 | 0.1 | 1.773297 | 1 | 60 | 150 | Ca2+_ion
6 | 0.031698 | 0.09483293 | -0.003276841 | 0.1 | 1.773297 | 1 | 60 | 150 | Ca2+_ion
6 | 0.025179 | 0.09473843 | -0.002500009 | 0.1 | 1.773297 | 1 | 60 | 150 | Ca2+_ion
6 | 0.02 | 0.09394631 | -0.001819435 | 0.1 | 1.773297 | 1 | 60 | 150 | Ca2+_ion
6 | 0.015887 | 0.09363896 | -0.001554451 | 0.1 | 1.773297 | 1 | 60 | 150 | Ca2+_ion
6 | 0.012619 | 0.09290479 | -0.0008368329 | 0.1 | 1.773297 | 1 | 60 | 150 | Ca2+_ion
6 | 0.010024 | 0.09196221 | -0.0002423389 | 0.1 | 1.773297 | 1 | 60 | 150 | Ca2+_ion