## Sheet1
Time(h) | Freq | Zreal | Zimag | ppm | mean_voltage | current | temperature | flow | Label
0 | 20000 | -0.0007391173 | -0.0004362085 | 0.1 | 1.719642 | 1 | 60 | 150 | Ca2+_ion
0 | 15890 | 0.03706776 | -0.001577096 | 0.1 | 1.719642 | 1 | 60 | 150 | Ca2+_ion
0 | 12619 | 0.03733149 | -0.001427585 | 0.1 | 1.719642 | 1 | 60 | 150 | Ca2+_ion
0 | 10020 | 0.03745134 | -0.001260839 | 0.1 | 1.719642 | 1 | 60 | 150 | Ca2+_ion
0 | 7962 | 0.03774897 | -0.001115957 | 0.1 | 1.719642 | 1 | 60 | 150 | Ca2+_ion
0 | 6324.6 | 0.03789315 | -0.0009728359 | 0.1 | 1.719642 | 1 | 60 | 150 | Ca2+_ion
0 | 5023.8 | 0.03803618 | -0.0008713325 | 0.1 | 1.719642 | 1 | 60 | 150 | Ca2+_ion
0 | 3991 | 0.03813268 | -0.0008196951 | 0.1 | 1.719642 | 1 | 60 | 150 | Ca2+_ion
0 | 3169.8 | 0.03821473 | -0.0007764682 | 0.1 | 1.719642 | 1 | 60 | 150 | Ca2+_ion
0 | 2517.9 | 0.03831506 | -0.0007733248 | 0.1 | 1.719642 | 1 | 60 | 150 | Ca2+_ion
0 | 2000 | 0.0384139 | -0.0007639223 | 0.1 | 1.719642 | 1 | 60 | 150 | Ca2+_ion
0 | 1588.7 | 0.03847951 | -0.000738145 | 0.1 | 1.719642 | 1 | 60 | 150 | Ca2+_ion
0 | 1261.9 | 0.03854432 | -0.0007576872 | 0.1 | 1.719642 | 1 | 60 | 150 | Ca2+_ion
0 | 1002.4 | 0.03860464 | -0.0008155588 | 0.1 | 1.719642 | 1 | 60 | 150 | Ca2+_ion
0 | 796.21 | 0.03869102 | -0.0008549317 | 0.1 | 1.719642 | 1 | 60 | 150 | Ca2+_ion
0 | 632.46 | 0.03879485 | -0.0009415531 | 0.1 | 1.719642 | 1 | 60 | 150 | Ca2+_ion
0 | 502.38 | 0.03888593 | -0.001025876 | 0.1 | 1.719642 | 1 | 60 | 150 | Ca2+_ion
0 | 399.05 | 0.03900031 | -0.00113558 | 0.1 | 1.719642 | 1 | 60 | 150 | Ca2+_ion
0 | 316.98 | 0.03913765 | -0.00126595 | 0.1 | 1.719642 | 1 | 60 | 150 | Ca2+_ion
0 | 251.79 | 0.03928311 | -0.00142659 | 0.1 | 1.719642 | 1 | 60 | 150 | Ca2+_ion
0 | 200 | 0.03944167 | -0.00159043 | 0.1 | 1.719642 | 1 | 60 | 150 | Ca2+_ion
0 | 158.87 | 0.03966627 | -0.001804482 | 0.1 | 1.719642 | 1 | 60 | 150 | Ca2+_ion
0 | 126.19 | 0.03990915 | -0.002030565 | 0.1 | 1.719642 | 1 | 60 | 150 | Ca2+_ion
0 | 100.24 | 0.04022782 | -0.002295039 | 0.1 | 1.719642 | 1 | 60 | 150 | Ca2+_ion
0 | 79.621 | 0.04061801 | -0.002569651 | 0.1 | 1.719642 | 1 | 60 | 150 | Ca2+_ion
0 | 63.246 | 0.04107176 | -0.002813719 | 0.1 | 1.719642 | 1 | 60 | 150 | Ca2+_ion
0 | 50.238 | 0.04161519 | -0.003023043 | 0.1 | 1.719642 | 1 | 60 | 150 | Ca2+_ion
0 | 39.905 | 0.04219558 | -0.003167441 | 0.1 | 1.719642 | 1 | 60 | 150 | Ca2+_ion
0 | 31.698 | 0.04281705 | -0.003251137 | 0.1 | 1.719642 | 1 | 60 | 150 | Ca2+_ion
0 | 25.179 | 0.04346652 | -0.003247827 | 0.1 | 1.719642 | 1 | 60 | 150 | Ca2+_ion
0 | 20 | 0.04413716 | -0.00314045 | 0.1 | 1.719642 | 1 | 60 | 150 | Ca2+_ion
0 | 15.887 | 0.04482004 | -0.002909066 | 0.1 | 1.719642 | 1 | 60 | 150 | Ca2+_ion
0 | 12.619 | 0.04523826 | -0.002815494 | 0.1 | 1.719642 | 1 | 60 | 150 | Ca2+_ion
0 | 10.024 | 0.04570835 | -0.002611919 | 0.1 | 1.719642 | 1 | 60 | 150 | Ca2+_ion
0 | 7.9621 | 0.04611159 | -0.00243624 | 0.1 | 1.719642 | 1 | 60 | 150 | Ca2+_ion
0 | 6.3246 | 0.04648633 | -0.002316013 | 0.1 | 1.719642 | 1 | 60 | 150 | Ca2+_ion
0 | 5.0238 | 0.0468158 | -0.002223683 | 0.1 | 1.719642 | 1 | 60 | 150 | Ca2+_ion
0 | 3.9905 | 0.04711396 | -0.002105381 | 0.1 | 1.719642 | 1 | 60 | 150 | Ca2+_ion
0 | 3.1698 | 0.04738415 | -0.002001683 | 0.1 | 1.719642 | 1 | 60 | 150 | Ca2+_ion
0 | 2.5179 | 0.04763848 | -0.001944924 | 0.1 | 1.719642 | 1 | 60 | 150 | Ca2+_ion
0 | 2 | 0.04783827 | -0.001805231 | 0.1 | 1.719642 | 1 | 60 | 150 | Ca2+_ion
0 | 1.5887 | 0.04806697 | -0.001797896 | 0.1 | 1.719642 | 1 | 60 | 150 | Ca2+_ion
0 | 1.2619 | 0.04841748 | -0.001748532 | 0.1 | 1.719642 | 1 | 60 | 150 | Ca2+_ion
0 | 1.0024 | 0.04866453 | -0.001640039 | 0.1 | 1.719642 | 1 | 60 | 150 | Ca2+_ion
0 | 0.79621 | 0.04894492 | -0.001751829 | 0.1 | 1.719642 | 1 | 60 | 150 | Ca2+_ion
0 | 0.63246 | 0.04928654 | -0.001642229 | 0.1 | 1.719642 | 1 | 60 | 150 | Ca2+_ion
0 | 0.50238 | 0.04936016 | -0.001470449 | 0.1 | 1.719642 | 1 | 60 | 150 | Ca2+_ion
0 | 0.39905 | 0.04965791 | -0.001486058 | 0.1 | 1.719642 | 1 | 60 | 150 | Ca2+_ion
0 | 0.31623 | 0.04992626 | -0.001334549 | 0.1 | 1.719642 | 1 | 60 | 150 | Ca2+_ion
0 | 0.25119 | 0.04999882 | -0.00119413 | 0.1 | 1.719642 | 1 | 60 | 150 | Ca2+_ion
0 | 0.2 | 0.05030446 | -0.001164903 | 0.1 | 1.719642 | 1 | 60 | 150 | Ca2+_ion
0 | 0.15849 | 0.05033154 | -0.001054725 | 0.1 | 1.719642 | 1 | 60 | 150 | Ca2+_ion
0 | 0.12619 | 0.05071058 | -0.001123696 | 0.1 | 1.719642 | 1 | 60 | 150 | Ca2+_ion
0 | 0.1 | 0.05076007 | -0.0009771445 | 0.1 | 1.719642 | 1 | 60 | 150 | Ca2+_ion
0 | 0.079621 | 0.05077854 | -0.000799808 | 0.1 | 1.719642 | 1 | 60 | 150 | Ca2+_ion
0 | 0.063246 | 0.05079734 | -0.0007549006 | 0.1 | 1.719642 | 1 | 60 | 150 | Ca2+_ion
0 | 0.050238 | 0.05081183 | -0.0005724277 | 0.1 | 1.719642 | 1 | 60 | 150 | Ca2+_ion
0 | 0.039905 | 0.0507535 | -0.0005141485 | 0.1 | 1.719642 | 1 | 60 | 150 | Ca2+_ion
0 | 0.031698 | 0.05086696 | -0.000424408 | 0.1 | 1.719642 | 1 | 60 | 150 | Ca2+_ion
0 | 0.025179 | 0.05099611 | -0.000441332 | 0.1 | 1.719642 | 1 | 60 | 150 | Ca2+_ion
0 | 0.02 | 0.05068746 | -0.0003150651 | 0.1 | 1.719642 | 1 | 60 | 150 | Ca2+_ion
0 | 0.015887 | 0.05116488 | -0.0003103049 | 0.1 | 1.719642 | 1 | 60 | 150 | Ca2+_ion
0 | 0.012619 | 0.05088084 | -0.0002654119 | 0.1 | 1.719642 | 1 | 60 | 150 | Ca2+_ion
0 | 0.010024 | 0.05095073 | -0.0002756405 | 0.1 | 1.719642 | 1 | 60 | 150 | Ca2+_ion
2 | 20000 | 0.006269457 | 0.002744701 | 0.1 | 1.724423 | 1 | 60 | 150 | Ca2+_ion
2 | 15890 | 0.03745877 | -0.001590484 | 0.1 | 1.724423 | 1 | 60 | 150 | Ca2+_ion
2 | 12619 | 0.0376793 | -0.001448072 | 0.1 | 1.724423 | 1 | 60 | 150 | Ca2+_ion
2 | 10020 | 0.03788316 | -0.00132787 | 0.1 | 1.724423 | 1 | 60 | 150 | Ca2+_ion
2 | 7962 | 0.03800164 | -0.001140779 | 0.1 | 1.724423 | 1 | 60 | 150 | Ca2+_ion
2 | 6324.6 | 0.03812976 | -0.0009892773 | 0.1 | 1.724423 | 1 | 60 | 150 | Ca2+_ion
2 | 5023.8 | 0.03825619 | -0.0008802675 | 0.1 | 1.724423 | 1 | 60 | 150 | Ca2+_ion
2 | 3991 | 0.03837443 | -0.0008300628 | 0.1 | 1.724423 | 1 | 60 | 150 | Ca2+_ion
2 | 3169.8 | 0.03846243 | -0.0007860252 | 0.1 | 1.724423 | 1 | 60 | 150 | Ca2+_ion
2 | 2517.9 | 0.03858807 | -0.0007830331 | 0.1 | 1.724423 | 1 | 60 | 150 | Ca2+_ion
2 | 2000 | 0.03867635 | -0.0007652142 | 0.1 | 1.724423 | 1 | 60 | 150 | Ca2+_ion
2 | 1588.7 | 0.0387501 | -0.0007356015 | 0.1 | 1.724423 | 1 | 60 | 150 | Ca2+_ion
2 | 1261.9 | 0.03879914 | -0.0007654174 | 0.1 | 1.724423 | 1 | 60 | 150 | Ca2+_ion
2 | 1002.4 | 0.038885 | -0.0008174998 | 0.1 | 1.724423 | 1 | 60 | 150 | Ca2+_ion
2 | 796.21 | 0.03894483 | -0.0008563473 | 0.1 | 1.724423 | 1 | 60 | 150 | Ca2+_ion
2 | 632.46 | 0.03904775 | -0.0009449449 | 0.1 | 1.724423 | 1 | 60 | 150 | Ca2+_ion
2 | 502.38 | 0.03915009 | -0.001032962 | 0.1 | 1.724423 | 1 | 60 | 150 | Ca2+_ion
2 | 399.05 | 0.03926772 | -0.001132084 | 0.1 | 1.724423 | 1 | 60 | 150 | Ca2+_ion
2 | 316.98 | 0.03939327 | -0.001275255 | 0.1 | 1.724423 | 1 | 60 | 150 | Ca2+_ion
2 | 251.79 | 0.03954281 | -0.00140098 | 0.1 | 1.724423 | 1 | 60 | 150 | Ca2+_ion
2 | 200 | 0.03972994 | -0.001591934 | 0.1 | 1.724423 | 1 | 60 | 150 | Ca2+_ion
2 | 158.87 | 0.03992145 | -0.00181435 | 0.1 | 1.724423 | 1 | 60 | 150 | Ca2+_ion
2 | 126.19 | 0.04016565 | -0.002033678 | 0.1 | 1.724423 | 1 | 60 | 150 | Ca2+_ion
2 | 100.24 | 0.04048857 | -0.002292419 | 0.1 | 1.724423 | 1 | 60 | 150 | Ca2+_ion
2 | 79.621 | 0.04088384 | -0.002564594 | 0.1 | 1.724423 | 1 | 60 | 150 | Ca2+_ion
2 | 63.246 | 0.04134388 | -0.00281174 | 0.1 | 1.724423 | 1 | 60 | 150 | Ca2+_ion
2 | 50.238 | 0.04187062 | -0.003037781 | 0.1 | 1.724423 | 1 | 60 | 150 | Ca2+_ion
2 | 39.905 | 0.04245781 | -0.003198938 | 0.1 | 1.724423 | 1 | 60 | 150 | Ca2+_ion
2 | 31.698 | 0.04307488 | -0.003275484 | 0.1 | 1.724423 | 1 | 60 | 150 | Ca2+_ion
2 | 25.179 | 0.0437265 | -0.003278556 | 0.1 | 1.724423 | 1 | 60 | 150 | Ca2+_ion
2 | 20 | 0.04440743 | -0.003195123 | 0.1 | 1.724423 | 1 | 60 | 150 | Ca2+_ion
2 | 15.887 | 0.0451121 | -0.003015626 | 0.1 | 1.724423 | 1 | 60 | 150 | Ca2+_ion
2 | 12.619 | 0.0455797 | -0.00287605 | 0.1 | 1.724423 | 1 | 60 | 150 | Ca2+_ion
2 | 10.024 | 0.04599953 | -0.0027082 | 0.1 | 1.724423 | 1 | 60 | 150 | Ca2+_ion
2 | 7.9621 | 0.04635953 | -0.002508812 | 0.1 | 1.724423 | 1 | 60 | 150 | Ca2+_ion
2 | 6.3246 | 0.04676201 | -0.002381078 | 0.1 | 1.724423 | 1 | 60 | 150 | Ca2+_ion
2 | 5.0238 | 0.04715823 | -0.002241773 | 0.1 | 1.724423 | 1 | 60 | 150 | Ca2+_ion
2 | 3.9905 | 0.04748023 | -0.002152671 | 0.1 | 1.724423 | 1 | 60 | 150 | Ca2+_ion
2 | 3.1698 | 0.04777736 | -0.002200008 | 0.1 | 1.724423 | 1 | 60 | 150 | Ca2+_ion
2 | 2.5179 | 0.04810537 | -0.002059056 | 0.1 | 1.724423 | 1 | 60 | 150 | Ca2+_ion
2 | 2 | 0.0481739 | -0.002027615 | 0.1 | 1.724423 | 1 | 60 | 150 | Ca2+_ion
2 | 1.5887 | 0.0485529 | -0.001876722 | 0.1 | 1.724423 | 1 | 60 | 150 | Ca2+_ion
2 | 1.2619 | 0.04888865 | -0.001854086 | 0.1 | 1.724423 | 1 | 60 | 150 | Ca2+_ion
2 | 1.0024 | 0.04913478 | -0.001861893 | 0.1 | 1.724423 | 1 | 60 | 150 | Ca2+_ion
2 | 0.79621 | 0.04952108 | -0.001828034 | 0.1 | 1.724423 | 1 | 60 | 150 | Ca2+_ion
2 | 0.63246 | 0.04977021 | -0.001679786 | 0.1 | 1.724423 | 1 | 60 | 150 | Ca2+_ion
2 | 0.50238 | 0.04997897 | -0.001684995 | 0.1 | 1.724423 | 1 | 60 | 150 | Ca2+_ion
2 | 0.39905 | 0.05035027 | -0.001590683 | 0.1 | 1.724423 | 1 | 60 | 150 | Ca2+_ion
2 | 0.31623 | 0.05066185 | -0.001629939 | 0.1 | 1.724423 | 1 | 60 | 150 | Ca2+_ion
2 | 0.25119 | 0.05088416 | -0.001342064 | 0.1 | 1.724423 | 1 | 60 | 150 | Ca2+_ion
2 | 0.2 | 0.05108429 | -0.001453684 | 0.1 | 1.724423 | 1 | 60 | 150 | Ca2+_ion
2 | 0.15849 | 0.05097697 | -0.001325032 | 0.1 | 1.724423 | 1 | 60 | 150 | Ca2+_ion
2 | 0.12619 | 0.05127687 | -0.001190712 | 0.1 | 1.724423 | 1 | 60 | 150 | Ca2+_ion
2 | 0.1 | 0.05155726 | -0.00110024 | 0.1 | 1.724423 | 1 | 60 | 150 | Ca2+_ion
2 | 0.079621 | 0.05148451 | -0.0009602407 | 0.1 | 1.724423 | 1 | 60 | 150 | Ca2+_ion
2 | 0.063246 | 0.05179902 | -0.0008687792 | 0.1 | 1.724423 | 1 | 60 | 150 | Ca2+_ion
2 | 0.050238 | 0.05192083 | -0.0005996579 | 0.1 | 1.724423 | 1 | 60 | 150 | Ca2+_ion
2 | 0.039905 | 0.05188341 | -0.0005310191 | 0.1 | 1.724423 | 1 | 60 | 150 | Ca2+_ion
2 | 0.031698 | 0.05170539 | -0.0006475291 | 0.1 | 1.724423 | 1 | 60 | 150 | Ca2+_ion
2 | 0.025179 | 0.05201971 | -0.0003663669 | 0.1 | 1.724423 | 1 | 60 | 150 | Ca2+_ion
2 | 0.02 | 0.05167064 | -0.0003927971 | 0.1 | 1.724423 | 1 | 60 | 150 | Ca2+_ion
2 | 0.015887 | 0.05197444 | -6.32288e-05 | 0.1 | 1.724423 | 1 | 60 | 150 | Ca2+_ion
2 | 0.012619 | 0.05172954 | -0.000372538 | 0.1 | 1.724423 | 1 | 60 | 150 | Ca2+_ion
2 | 0.010024 | 0.05168917 | -0.0001738129 | 0.1 | 1.724423 | 1 | 60 | 150 | Ca2+_ion
4 | 20000 | 0.007626689 | 0.02202874 | 0.1 | 1.725309 | 1 | 60 | 150 | Ca2+_ion
4 | 15890 | 0.03766771 | -0.00165949 | 0.1 | 1.725309 | 1 | 60 | 150 | Ca2+_ion
4 | 12619 | 0.03786364 | -0.001456388 | 0.1 | 1.725309 | 1 | 60 | 150 | Ca2+_ion
4 | 10020 | 0.03797424 | -0.001330197 | 0.1 | 1.725309 | 1 | 60 | 150 | Ca2+_ion
4 | 7962 | 0.03824787 | -0.001139376 | 0.1 | 1.725309 | 1 | 60 | 150 | Ca2+_ion
4 | 6324.6 | 0.03839106 | -0.001015497 | 0.1 | 1.725309 | 1 | 60 | 150 | Ca2+_ion
4 | 5023.8 | 0.03854495 | -0.0009095219 | 0.1 | 1.725309 | 1 | 60 | 150 | Ca2+_ion
4 | 3991 | 0.03867519 | -0.0008530879 | 0.1 | 1.725309 | 1 | 60 | 150 | Ca2+_ion
4 | 3169.8 | 0.03876641 | -0.0007938952 | 0.1 | 1.725309 | 1 | 60 | 150 | Ca2+_ion
4 | 2517.9 | 0.03888431 | -0.0007978752 | 0.1 | 1.725309 | 1 | 60 | 150 | Ca2+_ion
4 | 2000 | 0.03897167 | -0.0007718918 | 0.1 | 1.725309 | 1 | 60 | 150 | Ca2+_ion
4 | 1588.7 | 0.03906351 | -0.0007423811 | 0.1 | 1.725309 | 1 | 60 | 150 | Ca2+_ion
4 | 1261.9 | 0.03913544 | -0.0007711976 | 0.1 | 1.725309 | 1 | 60 | 150 | Ca2+_ion
4 | 1002.4 | 0.03920015 | -0.0008272115 | 0.1 | 1.725309 | 1 | 60 | 150 | Ca2+_ion
4 | 796.21 | 0.03925588 | -0.0008780914 | 0.1 | 1.725309 | 1 | 60 | 150 | Ca2+_ion
4 | 632.46 | 0.03937258 | -0.0009597461 | 0.1 | 1.725309 | 1 | 60 | 150 | Ca2+_ion
4 | 502.38 | 0.03947746 | -0.00103617 | 0.1 | 1.725309 | 1 | 60 | 150 | Ca2+_ion
4 | 399.05 | 0.03959292 | -0.001131364 | 0.1 | 1.725309 | 1 | 60 | 150 | Ca2+_ion
4 | 316.98 | 0.03974629 | -0.001285133 | 0.1 | 1.725309 | 1 | 60 | 150 | Ca2+_ion
4 | 251.79 | 0.03988714 | -0.001436261 | 0.1 | 1.725309 | 1 | 60 | 150 | Ca2+_ion
4 | 200 | 0.04005307 | -0.001600883 | 0.1 | 1.725309 | 1 | 60 | 150 | Ca2+_ion
4 | 158.87 | 0.04027445 | -0.001815225 | 0.1 | 1.725309 | 1 | 60 | 150 | Ca2+_ion
4 | 126.19 | 0.04051494 | -0.002046143 | 0.1 | 1.725309 | 1 | 60 | 150 | Ca2+_ion
4 | 100.24 | 0.04082645 | -0.00230562 | 0.1 | 1.725309 | 1 | 60 | 150 | Ca2+_ion
4 | 79.621 | 0.04120892 | -0.002573378 | 0.1 | 1.725309 | 1 | 60 | 150 | Ca2+_ion
4 | 63.246 | 0.04166149 | -0.002826237 | 0.1 | 1.725309 | 1 | 60 | 150 | Ca2+_ion
4 | 50.238 | 0.04220157 | -0.003047588 | 0.1 | 1.725309 | 1 | 60 | 150 | Ca2+_ion
4 | 39.905 | 0.04280336 | -0.003207172 | 0.1 | 1.725309 | 1 | 60 | 150 | Ca2+_ion
4 | 31.698 | 0.04344586 | -0.003286456 | 0.1 | 1.725309 | 1 | 60 | 150 | Ca2+_ion
4 | 25.179 | 0.04411214 | -0.00328467 | 0.1 | 1.725309 | 1 | 60 | 150 | Ca2+_ion
4 | 20 | 0.04476991 | -0.003178584 | 0.1 | 1.725309 | 1 | 60 | 150 | Ca2+_ion
4 | 15.887 | 0.04539123 | -0.002949507 | 0.1 | 1.725309 | 1 | 60 | 150 | Ca2+_ion
4 | 12.619 | 0.04598319 | -0.00292095 | 0.1 | 1.725309 | 1 | 60 | 150 | Ca2+_ion
4 | 10.024 | 0.04644449 | -0.002710404 | 0.1 | 1.725309 | 1 | 60 | 150 | Ca2+_ion
4 | 7.9621 | 0.04686738 | -0.002608767 | 0.1 | 1.725309 | 1 | 60 | 150 | Ca2+_ion
4 | 6.3246 | 0.04712865 | -0.002519365 | 0.1 | 1.725309 | 1 | 60 | 150 | Ca2+_ion
4 | 5.0238 | 0.04759052 | -0.00242782 | 0.1 | 1.725309 | 1 | 60 | 150 | Ca2+_ion
4 | 3.9905 | 0.04781277 | -0.002329385 | 0.1 | 1.725309 | 1 | 60 | 150 | Ca2+_ion
4 | 3.1698 | 0.04825697 | -0.002207887 | 0.1 | 1.725309 | 1 | 60 | 150 | Ca2+_ion
4 | 2.5179 | 0.04855865 | -0.00221123 | 0.1 | 1.725309 | 1 | 60 | 150 | Ca2+_ion
4 | 2 | 0.04875672 | -0.002148464 | 0.1 | 1.725309 | 1 | 60 | 150 | Ca2+_ion
4 | 1.5887 | 0.04911374 | -0.002069643 | 0.1 | 1.725309 | 1 | 60 | 150 | Ca2+_ion
4 | 1.2619 | 0.0494471 | -0.002148789 | 0.1 | 1.725309 | 1 | 60 | 150 | Ca2+_ion
4 | 1.0024 | 0.04971573 | -0.001981258 | 0.1 | 1.725309 | 1 | 60 | 150 | Ca2+_ion
4 | 0.79621 | 0.05007825 | -0.002008002 | 0.1 | 1.725309 | 1 | 60 | 150 | Ca2+_ion
4 | 0.63246 | 0.05041388 | -0.00200625 | 0.1 | 1.725309 | 1 | 60 | 150 | Ca2+_ion
4 | 0.50238 | 0.05075142 | -0.001878086 | 0.1 | 1.725309 | 1 | 60 | 150 | Ca2+_ion
4 | 0.39905 | 0.05110115 | -0.001874141 | 0.1 | 1.725309 | 1 | 60 | 150 | Ca2+_ion
4 | 0.31623 | 0.05135377 | -0.001808384 | 0.1 | 1.725309 | 1 | 60 | 150 | Ca2+_ion
4 | 0.25119 | 0.05157133 | -0.001726046 | 0.1 | 1.725309 | 1 | 60 | 150 | Ca2+_ion
4 | 0.2 | 0.05188651 | -0.001534204 | 0.1 | 1.725309 | 1 | 60 | 150 | Ca2+_ion
4 | 0.15849 | 0.05209025 | -0.001508278 | 0.1 | 1.725309 | 1 | 60 | 150 | Ca2+_ion
4 | 0.12619 | 0.05233732 | -0.001385378 | 0.1 | 1.725309 | 1 | 60 | 150 | Ca2+_ion
4 | 0.1 | 0.05246231 | -0.00131962 | 0.1 | 1.725309 | 1 | 60 | 150 | Ca2+_ion
4 | 0.079621 | 0.05252028 | -0.001082996 | 0.1 | 1.725309 | 1 | 60 | 150 | Ca2+_ion
4 | 0.063246 | 0.05266598 | -0.001011616 | 0.1 | 1.725309 | 1 | 60 | 150 | Ca2+_ion
4 | 0.050238 | 0.05281193 | -0.000821642 | 0.1 | 1.725309 | 1 | 60 | 150 | Ca2+_ion
4 | 0.039905 | 0.05269051 | -0.0006340685 | 0.1 | 1.725309 | 1 | 60 | 150 | Ca2+_ion
4 | 0.031698 | 0.05289493 | -0.000650147 | 0.1 | 1.725309 | 1 | 60 | 150 | Ca2+_ion
4 | 0.025179 | 0.052797 | -0.0004785526 | 0.1 | 1.725309 | 1 | 60 | 150 | Ca2+_ion
4 | 0.02 | 0.05317823 | -0.0003139998 | 0.1 | 1.725309 | 1 | 60 | 150 | Ca2+_ion
4 | 0.015887 | 0.0526628 | -0.000369149 | 0.1 | 1.725309 | 1 | 60 | 150 | Ca2+_ion
4 | 0.012619 | 0.05301484 | -0.0002322923 | 0.1 | 1.725309 | 1 | 60 | 150 | Ca2+_ion
4 | 0.010024 | 0.05290977 | -0.0001151363 | 0.1 | 1.725309 | 1 | 60 | 150 | Ca2+_ion
6 | 20000 | 0.0371764 | -0.001748589 | 0.1 | 1.728691 | 1 | 60 | 150 | Ca2+_ion
6 | 15890 | 0.03750724 | -0.001624852 | 0.1 | 1.728691 | 1 | 60 | 150 | Ca2+_ion
6 | 12619 | 0.03784008 | -0.001477627 | 0.1 | 1.728691 | 1 | 60 | 150 | Ca2+_ion
6 | 10020 | 0.03815468 | -0.001283358 | 0.1 | 1.728691 | 1 | 60 | 150 | Ca2+_ion
6 | 7962 | 0.03838808 | -0.001156579 | 0.1 | 1.728691 | 1 | 60 | 150 | Ca2+_ion
6 | 6324.6 | 0.03857637 | -0.001022728 | 0.1 | 1.728691 | 1 | 60 | 150 | Ca2+_ion
6 | 5023.8 | 0.03873935 | -0.0009233834 | 0.1 | 1.728691 | 1 | 60 | 150 | Ca2+_ion
6 | 3991 | 0.03886184 | -0.0008507665 | 0.1 | 1.728691 | 1 | 60 | 150 | Ca2+_ion
6 | 3169.8 | 0.03896562 | -0.000803684 | 0.1 | 1.728691 | 1 | 60 | 150 | Ca2+_ion
6 | 2517.9 | 0.03909088 | -0.0008183886 | 0.1 | 1.728691 | 1 | 60 | 150 | Ca2+_ion
6 | 2000 | 0.03921154 | -0.0007743187 | 0.1 | 1.728691 | 1 | 60 | 150 | Ca2+_ion
6 | 1588.7 | 0.03924666 | -0.0007591511 | 0.1 | 1.728691 | 1 | 60 | 150 | Ca2+_ion
6 | 1261.9 | 0.03932491 | -0.0007801869 | 0.1 | 1.728691 | 1 | 60 | 150 | Ca2+_ion
6 | 1002.4 | 0.0394106 | -0.0008204221 | 0.1 | 1.728691 | 1 | 60 | 150 | Ca2+_ion
6 | 796.21 | 0.03949875 | -0.0008819829 | 0.1 | 1.728691 | 1 | 60 | 150 | Ca2+_ion
6 | 632.46 | 0.03957999 | -0.0009469241 | 0.1 | 1.728691 | 1 | 60 | 150 | Ca2+_ion
6 | 502.38 | 0.03968454 | -0.001045292 | 0.1 | 1.728691 | 1 | 60 | 150 | Ca2+_ion
6 | 399.05 | 0.03978807 | -0.001164321 | 0.1 | 1.728691 | 1 | 60 | 150 | Ca2+_ion
6 | 316.98 | 0.03994871 | -0.001294463 | 0.1 | 1.728691 | 1 | 60 | 150 | Ca2+_ion
6 | 251.79 | 0.04012077 | -0.001425678 | 0.1 | 1.728691 | 1 | 60 | 150 | Ca2+_ion
6 | 200 | 0.04029016 | -0.001602837 | 0.1 | 1.728691 | 1 | 60 | 150 | Ca2+_ion
6 | 158.87 | 0.04047766 | -0.001847086 | 0.1 | 1.728691 | 1 | 60 | 150 | Ca2+_ion
6 | 126.19 | 0.04072109 | -0.002077545 | 0.1 | 1.728691 | 1 | 60 | 150 | Ca2+_ion
6 | 100.24 | 0.04104391 | -0.002328693 | 0.1 | 1.728691 | 1 | 60 | 150 | Ca2+_ion
6 | 79.621 | 0.04144035 | -0.002587066 | 0.1 | 1.728691 | 1 | 60 | 150 | Ca2+_ion
6 | 63.246 | 0.04190252 | -0.00284699 | 0.1 | 1.728691 | 1 | 60 | 150 | Ca2+_ion
6 | 50.238 | 0.04244741 | -0.003067513 | 0.1 | 1.728691 | 1 | 60 | 150 | Ca2+_ion
6 | 39.905 | 0.04302531 | -0.003233338 | 0.1 | 1.728691 | 1 | 60 | 150 | Ca2+_ion
6 | 31.698 | 0.04363365 | -0.003329228 | 0.1 | 1.728691 | 1 | 60 | 150 | Ca2+_ion
6 | 25.179 | 0.04427821 | -0.003337593 | 0.1 | 1.728691 | 1 | 60 | 150 | Ca2+_ion
6 | 20 | 0.04495818 | -0.003261467 | 0.1 | 1.728691 | 1 | 60 | 150 | Ca2+_ion
6 | 15.887 | 0.04567303 | -0.003096182 | 0.1 | 1.728691 | 1 | 60 | 150 | Ca2+_ion
6 | 12.619 | 0.04614883 | -0.002967842 | 0.1 | 1.728691 | 1 | 60 | 150 | Ca2+_ion
6 | 10.024 | 0.04665923 | -0.002822431 | 0.1 | 1.728691 | 1 | 60 | 150 | Ca2+_ion
6 | 7.9621 | 0.04703083 | -0.002726739 | 0.1 | 1.728691 | 1 | 60 | 150 | Ca2+_ion
6 | 6.3246 | 0.04737728 | -0.002608367 | 0.1 | 1.728691 | 1 | 60 | 150 | Ca2+_ion
6 | 5.0238 | 0.04783109 | -0.002553774 | 0.1 | 1.728691 | 1 | 60 | 150 | Ca2+_ion
6 | 3.9905 | 0.04814191 | -0.002468149 | 0.1 | 1.728691 | 1 | 60 | 150 | Ca2+_ion
6 | 3.1698 | 0.04845623 | -0.002369634 | 0.1 | 1.728691 | 1 | 60 | 150 | Ca2+_ion
6 | 2.5179 | 0.04882104 | -0.002361658 | 0.1 | 1.728691 | 1 | 60 | 150 | Ca2+_ion
6 | 2 | 0.04929909 | -0.002250205 | 0.1 | 1.728691 | 1 | 60 | 150 | Ca2+_ion
6 | 1.5887 | 0.04969291 | -0.002223152 | 0.1 | 1.728691 | 1 | 60 | 150 | Ca2+_ion
6 | 1.2619 | 0.04983758 | -0.002314705 | 0.1 | 1.728691 | 1 | 60 | 150 | Ca2+_ion
6 | 1.0024 | 0.05038866 | -0.002225895 | 0.1 | 1.728691 | 1 | 60 | 150 | Ca2+_ion
6 | 0.79621 | 0.0505088 | -0.002293628 | 0.1 | 1.728691 | 1 | 60 | 150 | Ca2+_ion
6 | 0.63246 | 0.05108959 | -0.001935589 | 0.1 | 1.728691 | 1 | 60 | 150 | Ca2+_ion
6 | 0.50238 | 0.05142709 | -0.002000621 | 0.1 | 1.728691 | 1 | 60 | 150 | Ca2+_ion
6 | 0.39905 | 0.05169274 | -0.002105708 | 0.1 | 1.728691 | 1 | 60 | 150 | Ca2+_ion
6 | 0.31623 | 0.05210202 | -0.001913536 | 0.1 | 1.728691 | 1 | 60 | 150 | Ca2+_ion
6 | 0.25119 | 0.05233617 | -0.001813576 | 0.1 | 1.728691 | 1 | 60 | 150 | Ca2+_ion
6 | 0.2 | 0.05249636 | -0.001809776 | 0.1 | 1.728691 | 1 | 60 | 150 | Ca2+_ion
6 | 0.15849 | 0.05276694 | -0.001599955 | 0.1 | 1.728691 | 1 | 60 | 150 | Ca2+_ion
6 | 0.12619 | 0.05306324 | -0.001680522 | 0.1 | 1.728691 | 1 | 60 | 150 | Ca2+_ion
6 | 0.1 | 0.05336537 | -0.001557958 | 0.1 | 1.728691 | 1 | 60 | 150 | Ca2+_ion
6 | 0.079621 | 0.05351153 | -0.001325735 | 0.1 | 1.728691 | 1 | 60 | 150 | Ca2+_ion
6 | 0.063246 | 0.05358714 | -0.001097838 | 0.1 | 1.728691 | 1 | 60 | 150 | Ca2+_ion
6 | 0.050238 | 0.05367694 | -0.0007868223 | 0.1 | 1.728691 | 1 | 60 | 150 | Ca2+_ion
6 | 0.039905 | 0.05366864 | -0.0009442265 | 0.1 | 1.728691 | 1 | 60 | 150 | Ca2+_ion
6 | 0.031698 | 0.05384215 | -0.0006282466 | 0.1 | 1.728691 | 1 | 60 | 150 | Ca2+_ion
6 | 0.025179 | 0.05398562 | -0.0006304077 | 0.1 | 1.728691 | 1 | 60 | 150 | Ca2+_ion
6 | 0.02 | 0.05388935 | -0.0004309867 | 0.1 | 1.728691 | 1 | 60 | 150 | Ca2+_ion
6 | 0.015887 | 0.0541484 | -0.0004114002 | 0.1 | 1.728691 | 1 | 60 | 150 | Ca2+_ion
6 | 0.012619 | 0.05390055 | -0.0003940545 | 0.1 | 1.728691 | 1 | 60 | 150 | Ca2+_ion
6 | 0.010024 | 0.05376966 | -0.0003303494 | 0.1 | 1.728691 | 1 | 60 | 150 | Ca2+_ion