## Sheet1
Time(h) | Freq | Zreal | Zimag | ppm | mean_voltage | current | temperature | flow | Label
0 | 20000 | 0.001270382 | 0.000264059 | 0 | 1.721046 | 1 | 60 | 150 | no_ion
0 | 15890 | 0.03887034 | 0.0006712255 | 0 | 1.721046 | 1 | 60 | 150 | no_ion
0 | 12619 | 0.03904222 | 0.0004672755 | 0 | 1.721046 | 1 | 60 | 150 | no_ion
0 | 10020 | 0.03915925 | 0.0003952231 | 0 | 1.721046 | 1 | 60 | 150 | no_ion
0 | 7962 | 0.03922827 | 0.0002924819 | 0 | 1.721046 | 1 | 60 | 150 | no_ion
0 | 6324.6 | 0.03920469 | 0.0002481244 | 0 | 1.721046 | 1 | 60 | 150 | no_ion
0 | 5023.8 | 0.03918277 | 0.0002027986 | 0 | 1.721046 | 1 | 60 | 150 | no_ion
0 | 3991 | 0.03916631 | 0.0001212151 | 0 | 1.721046 | 1 | 60 | 150 | no_ion
0 | 3169.8 | 0.03915318 | 3.189851e-05 | 0 | 1.721046 | 1 | 60 | 150 | no_ion
0 | 2517.9 | 0.03916391 | -9.86689e-05 | 0 | 1.721046 | 1 | 60 | 150 | no_ion
0 | 2000 | 0.03920824 | -0.0001960509 | 0 | 1.721046 | 1 | 60 | 150 | no_ion
0 | 1588.7 | 0.03923215 | -0.0002929706 | 0 | 1.721046 | 1 | 60 | 150 | no_ion
0 | 1261.9 | 0.03927478 | -0.0004071326 | 0 | 1.721046 | 1 | 60 | 150 | no_ion
0 | 1002.4 | 0.03935416 | -0.0005393361 | 0 | 1.721046 | 1 | 60 | 150 | no_ion
0 | 796.21 | 0.03941269 | -0.0006568367 | 0 | 1.721046 | 1 | 60 | 150 | no_ion
0 | 632.46 | 0.03952178 | -0.0007938274 | 0 | 1.721046 | 1 | 60 | 150 | no_ion
0 | 502.38 | 0.03964509 | -0.0009233033 | 0 | 1.721046 | 1 | 60 | 150 | no_ion
0 | 399.05 | 0.03974135 | -0.001104363 | 0 | 1.721046 | 1 | 60 | 150 | no_ion
0 | 316.98 | 0.03984979 | -0.001270679 | 0 | 1.721046 | 1 | 60 | 150 | no_ion
0 | 251.79 | 0.04000218 | -0.001498916 | 0 | 1.721046 | 1 | 60 | 150 | no_ion
0 | 200 | 0.04021637 | -0.001695057 | 0 | 1.721046 | 1 | 60 | 150 | no_ion
0 | 158.87 | 0.04048382 | -0.001936143 | 0 | 1.721046 | 1 | 60 | 150 | no_ion
0 | 126.19 | 0.04073919 | -0.00220492 | 0 | 1.721046 | 1 | 60 | 150 | no_ion
0 | 100.24 | 0.04110106 | -0.00248793 | 0 | 1.721046 | 1 | 60 | 150 | no_ion
0 | 79.621 | 0.04155162 | -0.002761936 | 0 | 1.721046 | 1 | 60 | 150 | no_ion
0 | 63.246 | 0.04206222 | -0.002997114 | 0 | 1.721046 | 1 | 60 | 150 | no_ion
0 | 50.238 | 0.04265731 | -0.00317268 | 0 | 1.721046 | 1 | 60 | 150 | no_ion
0 | 39.905 | 0.04330449 | -0.00327312 | 0 | 1.721046 | 1 | 60 | 150 | no_ion
0 | 31.698 | 0.04395238 | -0.003294061 | 0 | 1.721046 | 1 | 60 | 150 | no_ion
0 | 25.179 | 0.0446075 | -0.003226758 | 0 | 1.721046 | 1 | 60 | 150 | no_ion
0 | 20 | 0.04524555 | -0.003061634 | 0 | 1.721046 | 1 | 60 | 150 | no_ion
0 | 15.887 | 0.04584708 | -0.002789056 | 0 | 1.721046 | 1 | 60 | 150 | no_ion
0 | 12.619 | 0.04634743 | -0.00259785 | 0 | 1.721046 | 1 | 60 | 150 | no_ion
0 | 10.024 | 0.04669681 | -0.002415451 | 0 | 1.721046 | 1 | 60 | 150 | no_ion
0 | 7.9621 | 0.04700266 | -0.002215546 | 0 | 1.721046 | 1 | 60 | 150 | no_ion
0 | 6.3246 | 0.04723025 | -0.002026275 | 0 | 1.721046 | 1 | 60 | 150 | no_ion
0 | 5.0238 | 0.0476169 | -0.001860589 | 0 | 1.721046 | 1 | 60 | 150 | no_ion
0 | 3.9905 | 0.04782384 | -0.001730523 | 0 | 1.721046 | 1 | 60 | 150 | no_ion
0 | 3.1698 | 0.04791817 | -0.001564563 | 0 | 1.721046 | 1 | 60 | 150 | no_ion
0 | 2.5179 | 0.04800118 | -0.001429198 | 0 | 1.721046 | 1 | 60 | 150 | no_ion
0 | 2 | 0.04830117 | -0.001378149 | 0 | 1.721046 | 1 | 60 | 150 | no_ion
0 | 1.5887 | 0.04881455 | -0.001240309 | 0 | 1.721046 | 1 | 60 | 150 | no_ion
0 | 1.2619 | 0.04905583 | -0.001207706 | 0 | 1.721046 | 1 | 60 | 150 | no_ion
0 | 1.0024 | 0.04867985 | -0.001188596 | 0 | 1.721046 | 1 | 60 | 150 | no_ion
0 | 0.79621 | 0.04934285 | -0.001185561 | 0 | 1.721046 | 1 | 60 | 150 | no_ion
0 | 0.63246 | 0.04917903 | -0.001112739 | 0 | 1.721046 | 1 | 60 | 150 | no_ion
0 | 0.50238 | 0.0492621 | -0.001042632 | 0 | 1.721046 | 1 | 60 | 150 | no_ion
0 | 0.39905 | 0.04918772 | -0.000677803 | 0 | 1.721046 | 1 | 60 | 150 | no_ion
0 | 0.31623 | 0.0493903 | -0.0003370234 | 0 | 1.721046 | 1 | 60 | 150 | no_ion
0 | 0.25119 | 0.04907296 | -0.0002103338 | 0 | 1.721046 | 1 | 60 | 150 | no_ion
0 | 0.2 | 0.04999229 | -0.0007063954 | 0 | 1.721046 | 1 | 60 | 150 | no_ion
0 | 0.15849 | 0.04965307 | -0.0005937723 | 0 | 1.721046 | 1 | 60 | 150 | no_ion
0 | 0.12619 | 0.04990923 | -0.000707367 | 0 | 1.721046 | 1 | 60 | 150 | no_ion
0 | 0.1 | 0.04925089 | -0.0004915233 | 0 | 1.721046 | 1 | 60 | 150 | no_ion
0 | 0.079621 | 0.05007211 | 6.978398e-05 | 0 | 1.721046 | 1 | 60 | 150 | no_ion
0 | 0.063246 | 0.05064274 | -0.0003673123 | 0 | 1.721046 | 1 | 60 | 150 | no_ion
0 | 0.050238 | 0.05015314 | -0.0007643884 | 0 | 1.721046 | 1 | 60 | 150 | no_ion
0 | 0.039905 | 0.04968001 | -0.0005742399 | 0 | 1.721046 | 1 | 60 | 150 | no_ion
0 | 0.031698 | 0.04974747 | -0.0004452274 | 0 | 1.721046 | 1 | 60 | 150 | no_ion
0 | 0.025179 | 0.05046247 | -0.0002464313 | 0 | 1.721046 | 1 | 60 | 150 | no_ion
0 | 0.02 | 0.04959697 | -0.0003268398 | 0 | 1.721046 | 1 | 60 | 150 | no_ion
0 | 0.015887 | 0.0497387 | -9.075953e-05 | 0 | 1.721046 | 1 | 60 | 150 | no_ion
0 | 0.012619 | 0.0497781 | -0.00029718 | 0 | 1.721046 | 1 | 60 | 150 | no_ion
0 | 0.010024 | 0.05005588 | -0.0003447821 | 0 | 1.721046 | 1 | 60 | 150 | no_ion
2 | 20000 | 0.03867286 | 0.0009169346 | 0 | 1.725026 | 1 | 60 | 150 | no_ion
2 | 15890 | 0.03890725 | 0.0006426201 | 0 | 1.725026 | 1 | 60 | 150 | no_ion
2 | 12619 | 0.03913055 | 0.0004605651 | 0 | 1.725026 | 1 | 60 | 150 | no_ion
2 | 10020 | 0.03925045 | 0.0003676518 | 0 | 1.725026 | 1 | 60 | 150 | no_ion
2 | 7962 | 0.03925316 | 0.0003223406 | 0 | 1.725026 | 1 | 60 | 150 | no_ion
2 | 6324.6 | 0.03926416 | 0.0002704535 | 0 | 1.725026 | 1 | 60 | 150 | no_ion
2 | 5023.8 | 0.03922986 | 0.0002074532 | 0 | 1.725026 | 1 | 60 | 150 | no_ion
2 | 3991 | 0.03919342 | 0.0001228981 | 0 | 1.725026 | 1 | 60 | 150 | no_ion
2 | 3169.8 | 0.03917949 | 3.537626e-05 | 0 | 1.725026 | 1 | 60 | 150 | no_ion
2 | 2517.9 | 0.03919787 | -8.830209e-05 | 0 | 1.725026 | 1 | 60 | 150 | no_ion
2 | 2000 | 0.0392514 | -0.0001972439 | 0 | 1.725026 | 1 | 60 | 150 | no_ion
2 | 1588.7 | 0.03928447 | -0.0002912574 | 0 | 1.725026 | 1 | 60 | 150 | no_ion
2 | 1261.9 | 0.03934681 | -0.0004090357 | 0 | 1.725026 | 1 | 60 | 150 | no_ion
2 | 1002.4 | 0.03945215 | -0.0005537588 | 0 | 1.725026 | 1 | 60 | 150 | no_ion
2 | 796.21 | 0.03945918 | -0.000668398 | 0 | 1.725026 | 1 | 60 | 150 | no_ion
2 | 632.46 | 0.03956142 | -0.0008029185 | 0 | 1.725026 | 1 | 60 | 150 | no_ion
2 | 502.38 | 0.03963014 | -0.0009387262 | 0 | 1.725026 | 1 | 60 | 150 | no_ion
2 | 399.05 | 0.03980117 | -0.001101639 | 0 | 1.725026 | 1 | 60 | 150 | no_ion
2 | 316.98 | 0.03990968 | -0.001263114 | 0 | 1.725026 | 1 | 60 | 150 | no_ion
2 | 251.79 | 0.0400459 | -0.001483909 | 0 | 1.725026 | 1 | 60 | 150 | no_ion
2 | 200 | 0.04021422 | -0.001692575 | 0 | 1.725026 | 1 | 60 | 150 | no_ion
2 | 158.87 | 0.0404697 | -0.00193619 | 0 | 1.725026 | 1 | 60 | 150 | no_ion
2 | 126.19 | 0.04076668 | -0.002210893 | 0 | 1.725026 | 1 | 60 | 150 | no_ion
2 | 100.24 | 0.04114164 | -0.002488071 | 0 | 1.725026 | 1 | 60 | 150 | no_ion
2 | 79.621 | 0.04158989 | -0.002751166 | 0 | 1.725026 | 1 | 60 | 150 | no_ion
2 | 63.246 | 0.042102 | -0.002981302 | 0 | 1.725026 | 1 | 60 | 150 | no_ion
2 | 50.238 | 0.04270331 | -0.003161858 | 0 | 1.725026 | 1 | 60 | 150 | no_ion
2 | 39.905 | 0.04335279 | -0.00327311 | 0 | 1.725026 | 1 | 60 | 150 | no_ion
2 | 31.698 | 0.0440238 | -0.003307623 | 0 | 1.725026 | 1 | 60 | 150 | no_ion
2 | 25.179 | 0.04467458 | -0.003251703 | 0 | 1.725026 | 1 | 60 | 150 | no_ion
2 | 20 | 0.04530278 | -0.003085479 | 0 | 1.725026 | 1 | 60 | 150 | no_ion
2 | 15.887 | 0.04589383 | -0.002790966 | 0 | 1.725026 | 1 | 60 | 150 | no_ion
2 | 12.619 | 0.04635117 | -0.002589959 | 0 | 1.725026 | 1 | 60 | 150 | no_ion
2 | 10.024 | 0.04670855 | -0.002401107 | 0 | 1.725026 | 1 | 60 | 150 | no_ion
2 | 7.9621 | 0.04705316 | -0.002148904 | 0 | 1.725026 | 1 | 60 | 150 | no_ion
2 | 6.3246 | 0.04738615 | -0.001983788 | 0 | 1.725026 | 1 | 60 | 150 | no_ion
2 | 5.0238 | 0.04761499 | -0.001868529 | 0 | 1.725026 | 1 | 60 | 150 | no_ion
2 | 3.9905 | 0.04772006 | -0.001686308 | 0 | 1.725026 | 1 | 60 | 150 | no_ion
2 | 3.1698 | 0.04799702 | -0.001568765 | 0 | 1.725026 | 1 | 60 | 150 | no_ion
2 | 2.5179 | 0.04816099 | -0.001528552 | 0 | 1.725026 | 1 | 60 | 150 | no_ion
2 | 2 | 0.04816858 | -0.001262135 | 0 | 1.725026 | 1 | 60 | 150 | no_ion
2 | 1.5887 | 0.04867491 | -0.001369272 | 0 | 1.725026 | 1 | 60 | 150 | no_ion
2 | 1.2619 | 0.04876814 | -0.001159702 | 0 | 1.725026 | 1 | 60 | 150 | no_ion
2 | 1.0024 | 0.04957556 | -0.0007837816 | 0 | 1.725026 | 1 | 60 | 150 | no_ion
2 | 0.79621 | 0.0493552 | -0.00116617 | 0 | 1.725026 | 1 | 60 | 150 | no_ion
2 | 0.63246 | 0.04895876 | -0.001036927 | 0 | 1.725026 | 1 | 60 | 150 | no_ion
2 | 0.50238 | 0.04983359 | -0.0009335061 | 0 | 1.725026 | 1 | 60 | 150 | no_ion
2 | 0.39905 | 0.04947653 | -0.0006766187 | 0 | 1.725026 | 1 | 60 | 150 | no_ion
2 | 0.31623 | 0.04908473 | -0.001177342 | 0 | 1.725026 | 1 | 60 | 150 | no_ion
2 | 0.25119 | 0.05005442 | -0.0007885454 | 0 | 1.725026 | 1 | 60 | 150 | no_ion
2 | 0.2 | 0.04913464 | -0.0002884147 | 0 | 1.725026 | 1 | 60 | 150 | no_ion
2 | 0.15849 | 0.04933998 | -0.0006825657 | 0 | 1.725026 | 1 | 60 | 150 | no_ion
2 | 0.12619 | 0.05030786 | -0.0006628347 | 0 | 1.725026 | 1 | 60 | 150 | no_ion
2 | 0.1 | 0.04947017 | -0.000659096 | 0 | 1.725026 | 1 | 60 | 150 | no_ion
2 | 0.079621 | 0.05035513 | -0.0003680405 | 0 | 1.725026 | 1 | 60 | 150 | no_ion
2 | 0.063246 | 0.05051293 | 8.492256e-05 | 0 | 1.725026 | 1 | 60 | 150 | no_ion
2 | 0.050238 | 0.05062889 | -0.0003319732 | 0 | 1.725026 | 1 | 60 | 150 | no_ion
2 | 0.039905 | 0.04983121 | -3.950831e-08 | 0 | 1.725026 | 1 | 60 | 150 | no_ion
2 | 0.031698 | 0.05015979 | -0.0007079837 | 0 | 1.725026 | 1 | 60 | 150 | no_ion
2 | 0.025179 | 0.04998224 | -0.0004742648 | 0 | 1.725026 | 1 | 60 | 150 | no_ion
2 | 0.02 | 0.04933314 | 0.0001184324 | 0 | 1.725026 | 1 | 60 | 150 | no_ion
2 | 0.015887 | 0.05038186 | -0.0001387472 | 0 | 1.725026 | 1 | 60 | 150 | no_ion
2 | 0.012619 | 0.049801 | 9.467775e-05 | 0 | 1.725026 | 1 | 60 | 150 | no_ion
2 | 0.010024 | 0.04988557 | -0.0001175816 | 0 | 1.725026 | 1 | 60 | 150 | no_ion
4 | 20000 | 0.03869914 | 0.0009480684 | 0 | 1.724041 | 1 | 60 | 150 | no_ion
4 | 15890 | 0.03895505 | 0.0006374183 | 0 | 1.724041 | 1 | 60 | 150 | no_ion
4 | 12619 | 0.03911646 | 0.0004460313 | 0 | 1.724041 | 1 | 60 | 150 | no_ion
4 | 10020 | 0.03928822 | 0.0003342849 | 0 | 1.724041 | 1 | 60 | 150 | no_ion
4 | 7962 | 0.03929347 | 0.0003193858 | 0 | 1.724041 | 1 | 60 | 150 | no_ion
4 | 6324.6 | 0.03928385 | 0.0002613219 | 0 | 1.724041 | 1 | 60 | 150 | no_ion
4 | 5023.8 | 0.03923873 | 0.0002136607 | 0 | 1.724041 | 1 | 60 | 150 | no_ion
4 | 3991 | 0.03921977 | 0.0001392157 | 0 | 1.724041 | 1 | 60 | 150 | no_ion
4 | 3169.8 | 0.03917774 | 3.865769e-05 | 0 | 1.724041 | 1 | 60 | 150 | no_ion
4 | 2517.9 | 0.03920536 | -8.903187e-05 | 0 | 1.724041 | 1 | 60 | 150 | no_ion
4 | 2000 | 0.03925623 | -0.0002035074 | 0 | 1.724041 | 1 | 60 | 150 | no_ion
4 | 1588.7 | 0.03926479 | -0.0002878602 | 0 | 1.724041 | 1 | 60 | 150 | no_ion
4 | 1261.9 | 0.0393303 | -0.0003969617 | 0 | 1.724041 | 1 | 60 | 150 | no_ion
4 | 1002.4 | 0.03940686 | -0.0005238704 | 0 | 1.724041 | 1 | 60 | 150 | no_ion
4 | 796.21 | 0.03943563 | -0.0006491921 | 0 | 1.724041 | 1 | 60 | 150 | no_ion
4 | 632.46 | 0.03951621 | -0.0007966502 | 0 | 1.724041 | 1 | 60 | 150 | no_ion
4 | 502.38 | 0.03957934 | -0.0009262603 | 0 | 1.724041 | 1 | 60 | 150 | no_ion
4 | 399.05 | 0.03971004 | -0.001074214 | 0 | 1.724041 | 1 | 60 | 150 | no_ion
4 | 316.98 | 0.03983721 | -0.001253691 | 0 | 1.724041 | 1 | 60 | 150 | no_ion
4 | 251.79 | 0.04001879 | -0.001474944 | 0 | 1.724041 | 1 | 60 | 150 | no_ion
4 | 200 | 0.04014438 | -0.001686812 | 0 | 1.724041 | 1 | 60 | 150 | no_ion
4 | 158.87 | 0.04042605 | -0.00192922 | 0 | 1.724041 | 1 | 60 | 150 | no_ion
4 | 126.19 | 0.04070683 | -0.002207586 | 0 | 1.724041 | 1 | 60 | 150 | no_ion
4 | 100.24 | 0.0410781 | -0.002486027 | 0 | 1.724041 | 1 | 60 | 150 | no_ion
4 | 79.621 | 0.04152982 | -0.002750276 | 0 | 1.724041 | 1 | 60 | 150 | no_ion
4 | 63.246 | 0.04205064 | -0.002990415 | 0 | 1.724041 | 1 | 60 | 150 | no_ion
4 | 50.238 | 0.04263967 | -0.003171725 | 0 | 1.724041 | 1 | 60 | 150 | no_ion
4 | 39.905 | 0.04329082 | -0.003273947 | 0 | 1.724041 | 1 | 60 | 150 | no_ion
4 | 31.698 | 0.0439399 | -0.003305049 | 0 | 1.724041 | 1 | 60 | 150 | no_ion
4 | 25.179 | 0.04459765 | -0.003240018 | 0 | 1.724041 | 1 | 60 | 150 | no_ion
4 | 20 | 0.04524331 | -0.003064747 | 0 | 1.724041 | 1 | 60 | 150 | no_ion
4 | 15.887 | 0.04586009 | -0.002763158 | 0 | 1.724041 | 1 | 60 | 150 | no_ion
4 | 12.619 | 0.04637937 | -0.002581805 | 0 | 1.724041 | 1 | 60 | 150 | no_ion
4 | 10.024 | 0.04669904 | -0.00239203 | 0 | 1.724041 | 1 | 60 | 150 | no_ion
4 | 7.9621 | 0.04694787 | -0.002212904 | 0 | 1.724041 | 1 | 60 | 150 | no_ion
4 | 6.3246 | 0.04722897 | -0.002014422 | 0 | 1.724041 | 1 | 60 | 150 | no_ion
4 | 5.0238 | 0.04749264 | -0.001867357 | 0 | 1.724041 | 1 | 60 | 150 | no_ion
4 | 3.9905 | 0.04778548 | -0.001760149 | 0 | 1.724041 | 1 | 60 | 150 | no_ion
4 | 3.1698 | 0.04807327 | -0.001684311 | 0 | 1.724041 | 1 | 60 | 150 | no_ion
4 | 2.5179 | 0.04798916 | -0.001336963 | 0 | 1.724041 | 1 | 60 | 150 | no_ion
4 | 2 | 0.04820597 | -0.001348737 | 0 | 1.724041 | 1 | 60 | 150 | no_ion
4 | 1.5887 | 0.04868395 | -0.001410742 | 0 | 1.724041 | 1 | 60 | 150 | no_ion
4 | 1.2619 | 0.0486494 | -0.001170347 | 0 | 1.724041 | 1 | 60 | 150 | no_ion
4 | 1.0024 | 0.04908288 | -0.001039176 | 0 | 1.724041 | 1 | 60 | 150 | no_ion
4 | 0.79621 | 0.04885458 | -0.001301654 | 0 | 1.724041 | 1 | 60 | 150 | no_ion
4 | 0.63246 | 0.04885771 | -0.001276475 | 0 | 1.724041 | 1 | 60 | 150 | no_ion
4 | 0.50238 | 0.04953872 | -0.0009393142 | 0 | 1.724041 | 1 | 60 | 150 | no_ion
4 | 0.39905 | 0.04884757 | -0.001066542 | 0 | 1.724041 | 1 | 60 | 150 | no_ion
4 | 0.31623 | 0.0495908 | -0.0004306458 | 0 | 1.724041 | 1 | 60 | 150 | no_ion
4 | 0.25119 | 0.04997633 | -0.0009505754 | 0 | 1.724041 | 1 | 60 | 150 | no_ion
4 | 0.2 | 0.04960342 | -0.0006216766 | 0 | 1.724041 | 1 | 60 | 150 | no_ion
4 | 0.15849 | 0.05064046 | -0.0003486743 | 0 | 1.724041 | 1 | 60 | 150 | no_ion
4 | 0.12619 | 0.04988232 | -0.0003697347 | 0 | 1.724041 | 1 | 60 | 150 | no_ion
4 | 0.1 | 0.0497984 | -0.0007851157 | 0 | 1.724041 | 1 | 60 | 150 | no_ion
4 | 0.079621 | 0.04977095 | -0.0001860406 | 0 | 1.724041 | 1 | 60 | 150 | no_ion
4 | 0.063246 | 0.04985318 | -0.0002040623 | 0 | 1.724041 | 1 | 60 | 150 | no_ion
4 | 0.050238 | 0.05026939 | -0.0001721901 | 0 | 1.724041 | 1 | 60 | 150 | no_ion
4 | 0.039905 | 0.05034597 | -0.000198251 | 0 | 1.724041 | 1 | 60 | 150 | no_ion
4 | 0.031698 | 0.04980573 | -0.0001590891 | 0 | 1.724041 | 1 | 60 | 150 | no_ion
4 | 0.025179 | 0.04989312 | -1.063097e-05 | 0 | 1.724041 | 1 | 60 | 150 | no_ion
4 | 0.02 | 0.04986957 | -0.0003241542 | 0 | 1.724041 | 1 | 60 | 150 | no_ion
4 | 0.015887 | 0.04961395 | 0.0001314436 | 0 | 1.724041 | 1 | 60 | 150 | no_ion
4 | 0.012619 | 0.05017074 | 3.559583e-05 | 0 | 1.724041 | 1 | 60 | 150 | no_ion
4 | 0.010024 | 0.05000079 | -0.0002287376 | 0 | 1.724041 | 1 | 60 | 150 | no_ion
6 | 20000 | -0.0001033269 | -0.02207338 | 0 | 1.720636 | 1 | 60 | 150 | no_ion
6 | 15890 | 0.03904628 | 0.0006639233 | 0 | 1.720636 | 1 | 60 | 150 | no_ion
6 | 12619 | 0.03918062 | 0.0004417505 | 0 | 1.720636 | 1 | 60 | 150 | no_ion
6 | 10020 | 0.03926136 | 0.0003461146 | 0 | 1.720636 | 1 | 60 | 150 | no_ion
6 | 7962 | 0.03931218 | 0.0002983638 | 0 | 1.720636 | 1 | 60 | 150 | no_ion
6 | 6324.6 | 0.03923624 | 0.0002436404 | 0 | 1.720636 | 1 | 60 | 150 | no_ion
6 | 5023.8 | 0.03923735 | 0.0002041073 | 0 | 1.720636 | 1 | 60 | 150 | no_ion
6 | 3991 | 0.03919466 | 0.0001299031 | 0 | 1.720636 | 1 | 60 | 150 | no_ion
6 | 3169.8 | 0.03919469 | 2.59355e-05 | 0 | 1.720636 | 1 | 60 | 150 | no_ion
6 | 2517.9 | 0.03924927 | -9.177655e-05 | 0 | 1.720636 | 1 | 60 | 150 | no_ion
6 | 2000 | 0.03919608 | -0.0001926447 | 0 | 1.720636 | 1 | 60 | 150 | no_ion
6 | 1588.7 | 0.03927238 | -0.00028405 | 0 | 1.720636 | 1 | 60 | 150 | no_ion
6 | 1261.9 | 0.03929455 | -0.0004018269 | 0 | 1.720636 | 1 | 60 | 150 | no_ion
6 | 1002.4 | 0.03935838 | -0.0005314901 | 0 | 1.720636 | 1 | 60 | 150 | no_ion
6 | 796.21 | 0.03939987 | -0.0006435662 | 0 | 1.720636 | 1 | 60 | 150 | no_ion
6 | 632.46 | 0.0395152 | -0.0007966463 | 0 | 1.720636 | 1 | 60 | 150 | no_ion
6 | 502.38 | 0.03963443 | -0.0009340876 | 0 | 1.720636 | 1 | 60 | 150 | no_ion
6 | 399.05 | 0.03977095 | -0.001092301 | 0 | 1.720636 | 1 | 60 | 150 | no_ion
6 | 316.98 | 0.03986436 | -0.001256065 | 0 | 1.720636 | 1 | 60 | 150 | no_ion
6 | 251.79 | 0.04002172 | -0.00144723 | 0 | 1.720636 | 1 | 60 | 150 | no_ion
6 | 200 | 0.04027066 | -0.001691419 | 0 | 1.720636 | 1 | 60 | 150 | no_ion
6 | 158.87 | 0.04049805 | -0.001904855 | 0 | 1.720636 | 1 | 60 | 150 | no_ion
6 | 126.19 | 0.04079606 | -0.002203158 | 0 | 1.720636 | 1 | 60 | 150 | no_ion
6 | 100.24 | 0.04115285 | -0.002491916 | 0 | 1.720636 | 1 | 60 | 150 | no_ion
6 | 79.621 | 0.04157708 | -0.002758487 | 0 | 1.720636 | 1 | 60 | 150 | no_ion
6 | 63.246 | 0.04207933 | -0.002990087 | 0 | 1.720636 | 1 | 60 | 150 | no_ion
6 | 50.238 | 0.04269239 | -0.003172417 | 0 | 1.720636 | 1 | 60 | 150 | no_ion
6 | 39.905 | 0.04334402 | -0.003280042 | 0 | 1.720636 | 1 | 60 | 150 | no_ion
6 | 31.698 | 0.04399691 | -0.00329322 | 0 | 1.720636 | 1 | 60 | 150 | no_ion
6 | 25.179 | 0.0446435 | -0.00321081 | 0 | 1.720636 | 1 | 60 | 150 | no_ion
6 | 20 | 0.04528591 | -0.003049891 | 0 | 1.720636 | 1 | 60 | 150 | no_ion
6 | 15.887 | 0.04591992 | -0.002820699 | 0 | 1.720636 | 1 | 60 | 150 | no_ion
6 | 12.619 | 0.04640472 | -0.002542149 | 0 | 1.720636 | 1 | 60 | 150 | no_ion
6 | 10.024 | 0.04674103 | -0.002377674 | 0 | 1.720636 | 1 | 60 | 150 | no_ion
6 | 7.9621 | 0.04703013 | -0.002245377 | 0 | 1.720636 | 1 | 60 | 150 | no_ion
6 | 6.3246 | 0.04731531 | -0.002022207 | 0 | 1.720636 | 1 | 60 | 150 | no_ion
6 | 5.0238 | 0.0476774 | -0.00186593 | 0 | 1.720636 | 1 | 60 | 150 | no_ion
6 | 3.9905 | 0.04785601 | -0.001749064 | 0 | 1.720636 | 1 | 60 | 150 | no_ion
6 | 3.1698 | 0.04803545 | -0.001666902 | 0 | 1.720636 | 1 | 60 | 150 | no_ion
6 | 2.5179 | 0.04820108 | -0.001470504 | 0 | 1.720636 | 1 | 60 | 150 | no_ion
6 | 2 | 0.048518 | -0.001251299 | 0 | 1.720636 | 1 | 60 | 150 | no_ion
6 | 1.5887 | 0.04834791 | -0.001329696 | 0 | 1.720636 | 1 | 60 | 150 | no_ion
6 | 1.2619 | 0.0485981 | -0.001276359 | 0 | 1.720636 | 1 | 60 | 150 | no_ion
6 | 1.0024 | 0.04876432 | -0.00101487 | 0 | 1.720636 | 1 | 60 | 150 | no_ion
6 | 0.79621 | 0.04857568 | -0.0008983187 | 0 | 1.720636 | 1 | 60 | 150 | no_ion
6 | 0.63246 | 0.04966022 | -0.0009092514 | 0 | 1.720636 | 1 | 60 | 150 | no_ion
6 | 0.50238 | 0.04928338 | -0.0008062039 | 0 | 1.720636 | 1 | 60 | 150 | no_ion
6 | 0.39905 | 0.05012677 | -0.0009005517 | 0 | 1.720636 | 1 | 60 | 150 | no_ion
6 | 0.31623 | 0.04913441 | -0.0008949462 | 0 | 1.720636 | 1 | 60 | 150 | no_ion
6 | 0.25119 | 0.05031383 | -0.0007120132 | 0 | 1.720636 | 1 | 60 | 150 | no_ion
6 | 0.2 | 0.05017477 | -0.0004339751 | 0 | 1.720636 | 1 | 60 | 150 | no_ion
6 | 0.15849 | 0.04959034 | -0.0006199357 | 0 | 1.720636 | 1 | 60 | 150 | no_ion
6 | 0.12619 | 0.04993457 | -0.0005506943 | 0 | 1.720636 | 1 | 60 | 150 | no_ion
6 | 0.1 | 0.04970036 | -0.0008977069 | 0 | 1.720636 | 1 | 60 | 150 | no_ion
6 | 0.079621 | 0.04947195 | -0.0004897698 | 0 | 1.720636 | 1 | 60 | 150 | no_ion
6 | 0.063246 | 0.04980261 | -0.0003637877 | 0 | 1.720636 | 1 | 60 | 150 | no_ion
6 | 0.050238 | 0.04935084 | -0.0004888071 | 0 | 1.720636 | 1 | 60 | 150 | no_ion
6 | 0.039905 | 0.05024287 | -0.000475961 | 0 | 1.720636 | 1 | 60 | 150 | no_ion
6 | 0.031698 | 0.04975834 | 7.18831e-05 | 0 | 1.720636 | 1 | 60 | 150 | no_ion
6 | 0.025179 | 0.04991905 | 1.636603e-05 | 0 | 1.720636 | 1 | 60 | 150 | no_ion
6 | 0.02 | 0.04985258 | -0.0004092249 | 0 | 1.720636 | 1 | 60 | 150 | no_ion
6 | 0.015887 | 0.04976722 | -0.0003134591 | 0 | 1.720636 | 1 | 60 | 150 | no_ion
6 | 0.012619 | 0.04987684 | -0.0003134635 | 0 | 1.720636 | 1 | 60 | 150 | no_ion
6 | 0.010024 | 0.05018838 | -0.000302769 | 0 | 1.720636 | 1 | 60 | 150 | no_ion