## Sheet1
Time(h) | Freq | Zreal | Zimag | ppm | mean_voltage | current | temperature | flow | Label
0 | 20000 | -0.0001033269 | -0.02207338 | 0 | 1.720636 | 1 | 60 | 150 | no_ion
0 | 15890 | 0.03904628 | 0.0006639233 | 0 | 1.720636 | 1 | 60 | 150 | no_ion
0 | 12619 | 0.03918062 | 0.0004417505 | 0 | 1.720636 | 1 | 60 | 150 | no_ion
0 | 10020 | 0.03926136 | 0.0003461146 | 0 | 1.720636 | 1 | 60 | 150 | no_ion
0 | 7962 | 0.03931218 | 0.0002983638 | 0 | 1.720636 | 1 | 60 | 150 | no_ion
0 | 6324.6 | 0.03923624 | 0.0002436404 | 0 | 1.720636 | 1 | 60 | 150 | no_ion
0 | 5023.8 | 0.03923735 | 0.0002041073 | 0 | 1.720636 | 1 | 60 | 150 | no_ion
0 | 3991 | 0.03919466 | 0.0001299031 | 0 | 1.720636 | 1 | 60 | 150 | no_ion
0 | 3169.8 | 0.03919469 | 2.59355e-05 | 0 | 1.720636 | 1 | 60 | 150 | no_ion
0 | 2517.9 | 0.03924927 | -9.177655e-05 | 0 | 1.720636 | 1 | 60 | 150 | no_ion
0 | 2000 | 0.03919608 | -0.0001926447 | 0 | 1.720636 | 1 | 60 | 150 | no_ion
0 | 1588.7 | 0.03927238 | -0.00028405 | 0 | 1.720636 | 1 | 60 | 150 | no_ion
0 | 1261.9 | 0.03929455 | -0.0004018269 | 0 | 1.720636 | 1 | 60 | 150 | no_ion
0 | 1002.4 | 0.03935838 | -0.0005314901 | 0 | 1.720636 | 1 | 60 | 150 | no_ion
0 | 796.21 | 0.03939987 | -0.0006435662 | 0 | 1.720636 | 1 | 60 | 150 | no_ion
0 | 632.46 | 0.0395152 | -0.0007966463 | 0 | 1.720636 | 1 | 60 | 150 | no_ion
0 | 502.38 | 0.03963443 | -0.0009340876 | 0 | 1.720636 | 1 | 60 | 150 | no_ion
0 | 399.05 | 0.03977095 | -0.001092301 | 0 | 1.720636 | 1 | 60 | 150 | no_ion
0 | 316.98 | 0.03986436 | -0.001256065 | 0 | 1.720636 | 1 | 60 | 150 | no_ion
0 | 251.79 | 0.04002172 | -0.00144723 | 0 | 1.720636 | 1 | 60 | 150 | no_ion
0 | 200 | 0.04027066 | -0.001691419 | 0 | 1.720636 | 1 | 60 | 150 | no_ion
0 | 158.87 | 0.04049805 | -0.001904855 | 0 | 1.720636 | 1 | 60 | 150 | no_ion
0 | 126.19 | 0.04079606 | -0.002203158 | 0 | 1.720636 | 1 | 60 | 150 | no_ion
0 | 100.24 | 0.04115285 | -0.002491916 | 0 | 1.720636 | 1 | 60 | 150 | no_ion
0 | 79.621 | 0.04157708 | -0.002758487 | 0 | 1.720636 | 1 | 60 | 150 | no_ion
0 | 63.246 | 0.04207933 | -0.002990087 | 0 | 1.720636 | 1 | 60 | 150 | no_ion
0 | 50.238 | 0.04269239 | -0.003172417 | 0 | 1.720636 | 1 | 60 | 150 | no_ion
0 | 39.905 | 0.04334402 | -0.003280042 | 0 | 1.720636 | 1 | 60 | 150 | no_ion
0 | 31.698 | 0.04399691 | -0.00329322 | 0 | 1.720636 | 1 | 60 | 150 | no_ion
0 | 25.179 | 0.0446435 | -0.00321081 | 0 | 1.720636 | 1 | 60 | 150 | no_ion
0 | 20 | 0.04528591 | -0.003049891 | 0 | 1.720636 | 1 | 60 | 150 | no_ion
0 | 15.887 | 0.04591992 | -0.002820699 | 0 | 1.720636 | 1 | 60 | 150 | no_ion
0 | 12.619 | 0.04640472 | -0.002542149 | 0 | 1.720636 | 1 | 60 | 150 | no_ion
0 | 10.024 | 0.04674103 | -0.002377674 | 0 | 1.720636 | 1 | 60 | 150 | no_ion
0 | 7.9621 | 0.04703013 | -0.002245377 | 0 | 1.720636 | 1 | 60 | 150 | no_ion
0 | 6.3246 | 0.04731531 | -0.002022207 | 0 | 1.720636 | 1 | 60 | 150 | no_ion
0 | 5.0238 | 0.0476774 | -0.00186593 | 0 | 1.720636 | 1 | 60 | 150 | no_ion
0 | 3.9905 | 0.04785601 | -0.001749064 | 0 | 1.720636 | 1 | 60 | 150 | no_ion
0 | 3.1698 | 0.04803545 | -0.001666902 | 0 | 1.720636 | 1 | 60 | 150 | no_ion
0 | 2.5179 | 0.04820108 | -0.001470504 | 0 | 1.720636 | 1 | 60 | 150 | no_ion
0 | 2 | 0.048518 | -0.001251299 | 0 | 1.720636 | 1 | 60 | 150 | no_ion
0 | 1.5887 | 0.04834791 | -0.001329696 | 0 | 1.720636 | 1 | 60 | 150 | no_ion
0 | 1.2619 | 0.0485981 | -0.001276359 | 0 | 1.720636 | 1 | 60 | 150 | no_ion
0 | 1.0024 | 0.04876432 | -0.00101487 | 0 | 1.720636 | 1 | 60 | 150 | no_ion
0 | 0.79621 | 0.04857568 | -0.0008983187 | 0 | 1.720636 | 1 | 60 | 150 | no_ion
0 | 0.63246 | 0.04966022 | -0.0009092514 | 0 | 1.720636 | 1 | 60 | 150 | no_ion
0 | 0.50238 | 0.04928338 | -0.0008062039 | 0 | 1.720636 | 1 | 60 | 150 | no_ion
0 | 0.39905 | 0.05012677 | -0.0009005517 | 0 | 1.720636 | 1 | 60 | 150 | no_ion
0 | 0.31623 | 0.04913441 | -0.0008949462 | 0 | 1.720636 | 1 | 60 | 150 | no_ion
0 | 0.25119 | 0.05031383 | -0.0007120132 | 0 | 1.720636 | 1 | 60 | 150 | no_ion
0 | 0.2 | 0.05017477 | -0.0004339751 | 0 | 1.720636 | 1 | 60 | 150 | no_ion
0 | 0.15849 | 0.04959034 | -0.0006199357 | 0 | 1.720636 | 1 | 60 | 150 | no_ion
0 | 0.12619 | 0.04993457 | -0.0005506943 | 0 | 1.720636 | 1 | 60 | 150 | no_ion
0 | 0.1 | 0.04970036 | -0.0008977069 | 0 | 1.720636 | 1 | 60 | 150 | no_ion
0 | 0.079621 | 0.04947195 | -0.0004897698 | 0 | 1.720636 | 1 | 60 | 150 | no_ion
0 | 0.063246 | 0.04980261 | -0.0003637877 | 0 | 1.720636 | 1 | 60 | 150 | no_ion
0 | 0.050238 | 0.04935084 | -0.0004888071 | 0 | 1.720636 | 1 | 60 | 150 | no_ion
0 | 0.039905 | 0.05024287 | -0.000475961 | 0 | 1.720636 | 1 | 60 | 150 | no_ion
0 | 0.031698 | 0.04975834 | 7.18831e-05 | 0 | 1.720636 | 1 | 60 | 150 | no_ion
0 | 0.025179 | 0.04991905 | 1.636603e-05 | 0 | 1.720636 | 1 | 60 | 150 | no_ion
0 | 0.02 | 0.04985258 | -0.0004092249 | 0 | 1.720636 | 1 | 60 | 150 | no_ion
0 | 0.015887 | 0.04976722 | -0.0003134591 | 0 | 1.720636 | 1 | 60 | 150 | no_ion
0 | 0.012619 | 0.04987684 | -0.0003134635 | 0 | 1.720636 | 1 | 60 | 150 | no_ion
0 | 0.010024 | 0.05018838 | -0.000302769 | 0 | 1.720636 | 1 | 60 | 150 | no_ion
2 | 20000 | -0.003434496 | -0.01512274 | 0 | 1.72355 | 1 | 60 | 150 | no_ion
2 | 15890 | 0.03898607 | 0.0006683533 | 0 | 1.72355 | 1 | 60 | 150 | no_ion
2 | 12619 | 0.03915005 | 0.00046236 | 0 | 1.72355 | 1 | 60 | 150 | no_ion
2 | 10020 | 0.03922169 | 0.0003596215 | 0 | 1.72355 | 1 | 60 | 150 | no_ion
2 | 7962 | 0.03925795 | 0.0002810364 | 0 | 1.72355 | 1 | 60 | 150 | no_ion
2 | 6324.6 | 0.03925107 | 0.0002553256 | 0 | 1.72355 | 1 | 60 | 150 | no_ion
2 | 5023.8 | 0.03923872 | 0.0001992254 | 0 | 1.72355 | 1 | 60 | 150 | no_ion
2 | 3991 | 0.03920793 | 0.0001262692 | 0 | 1.72355 | 1 | 60 | 150 | no_ion
2 | 3169.8 | 0.03917373 | 4.227567e-05 | 0 | 1.72355 | 1 | 60 | 150 | no_ion
2 | 2517.9 | 0.03923698 | -0.0001044571 | 0 | 1.72355 | 1 | 60 | 150 | no_ion
2 | 2000 | 0.03926409 | -0.0001829483 | 0 | 1.72355 | 1 | 60 | 150 | no_ion
2 | 1588.7 | 0.0392888 | -0.0002963368 | 0 | 1.72355 | 1 | 60 | 150 | no_ion
2 | 1261.9 | 0.03928796 | -0.0004138346 | 0 | 1.72355 | 1 | 60 | 150 | no_ion
2 | 1002.4 | 0.0393414 | -0.0005407809 | 0 | 1.72355 | 1 | 60 | 150 | no_ion
2 | 796.21 | 0.03935841 | -0.0006492036 | 0 | 1.72355 | 1 | 60 | 150 | no_ion
2 | 632.46 | 0.03948358 | -0.0007758456 | 0 | 1.72355 | 1 | 60 | 150 | no_ion
2 | 502.38 | 0.03957827 | -0.0009397114 | 0 | 1.72355 | 1 | 60 | 150 | no_ion
2 | 399.05 | 0.03972699 | -0.001087045 | 0 | 1.72355 | 1 | 60 | 150 | no_ion
2 | 316.98 | 0.03988947 | -0.001263929 | 0 | 1.72355 | 1 | 60 | 150 | no_ion
2 | 251.79 | 0.04002056 | -0.001435999 | 0 | 1.72355 | 1 | 60 | 150 | no_ion
2 | 200 | 0.04022681 | -0.001682312 | 0 | 1.72355 | 1 | 60 | 150 | no_ion
2 | 158.87 | 0.04048704 | -0.00191623 | 0 | 1.72355 | 1 | 60 | 150 | no_ion
2 | 126.19 | 0.04071322 | -0.002186592 | 0 | 1.72355 | 1 | 60 | 150 | no_ion
2 | 100.24 | 0.04106311 | -0.002466493 | 0 | 1.72355 | 1 | 60 | 150 | no_ion
2 | 79.621 | 0.0415161 | -0.002737819 | 0 | 1.72355 | 1 | 60 | 150 | no_ion
2 | 63.246 | 0.04205599 | -0.002981039 | 0 | 1.72355 | 1 | 60 | 150 | no_ion
2 | 50.238 | 0.042659 | -0.003172442 | 0 | 1.72355 | 1 | 60 | 150 | no_ion
2 | 39.905 | 0.04327817 | -0.003278122 | 0 | 1.72355 | 1 | 60 | 150 | no_ion
2 | 31.698 | 0.04392225 | -0.003298914 | 0 | 1.72355 | 1 | 60 | 150 | no_ion
2 | 25.179 | 0.04453653 | -0.003214022 | 0 | 1.72355 | 1 | 60 | 150 | no_ion
2 | 20 | 0.0451448 | -0.003037037 | 0 | 1.72355 | 1 | 60 | 150 | no_ion
2 | 15.887 | 0.04574898 | -0.00277133 | 0 | 1.72355 | 1 | 60 | 150 | no_ion
2 | 12.619 | 0.04624311 | -0.002549598 | 0 | 1.72355 | 1 | 60 | 150 | no_ion
2 | 10.024 | 0.0464807 | -0.002387279 | 0 | 1.72355 | 1 | 60 | 150 | no_ion
2 | 7.9621 | 0.04702204 | -0.00209843 | 0 | 1.72355 | 1 | 60 | 150 | no_ion
2 | 6.3246 | 0.04724309 | -0.002017881 | 0 | 1.72355 | 1 | 60 | 150 | no_ion
2 | 5.0238 | 0.0476962 | -0.001856459 | 0 | 1.72355 | 1 | 60 | 150 | no_ion
2 | 3.9905 | 0.04779605 | -0.001669484 | 0 | 1.72355 | 1 | 60 | 150 | no_ion
2 | 3.1698 | 0.04795624 | -0.001615997 | 0 | 1.72355 | 1 | 60 | 150 | no_ion
2 | 2.5179 | 0.04826509 | -0.001586763 | 0 | 1.72355 | 1 | 60 | 150 | no_ion
2 | 2 | 0.04820655 | -0.001387448 | 0 | 1.72355 | 1 | 60 | 150 | no_ion
2 | 1.5887 | 0.04871897 | -0.001366322 | 0 | 1.72355 | 1 | 60 | 150 | no_ion
2 | 1.2619 | 0.04893077 | -0.001421903 | 0 | 1.72355 | 1 | 60 | 150 | no_ion
2 | 1.0024 | 0.04838551 | -0.001170443 | 0 | 1.72355 | 1 | 60 | 150 | no_ion
2 | 0.79621 | 0.04842549 | -0.001003405 | 0 | 1.72355 | 1 | 60 | 150 | no_ion
2 | 0.63246 | 0.04933238 | -0.000999482 | 0 | 1.72355 | 1 | 60 | 150 | no_ion
2 | 0.50238 | 0.04946322 | -0.0009347255 | 0 | 1.72355 | 1 | 60 | 150 | no_ion
2 | 0.39905 | 0.04966369 | -0.001320404 | 0 | 1.72355 | 1 | 60 | 150 | no_ion
2 | 0.31623 | 0.04963846 | -0.0004637898 | 0 | 1.72355 | 1 | 60 | 150 | no_ion
2 | 0.25119 | 0.04967109 | -0.001329551 | 0 | 1.72355 | 1 | 60 | 150 | no_ion
2 | 0.2 | 0.05003258 | -0.0007207211 | 0 | 1.72355 | 1 | 60 | 150 | no_ion
2 | 0.15849 | 0.04964973 | -0.0004170672 | 0 | 1.72355 | 1 | 60 | 150 | no_ion
2 | 0.12619 | 0.05001778 | -0.0004360456 | 0 | 1.72355 | 1 | 60 | 150 | no_ion
2 | 0.1 | 0.05047188 | -0.0004362865 | 0 | 1.72355 | 1 | 60 | 150 | no_ion
2 | 0.079621 | 0.05059083 | -0.0005074708 | 0 | 1.72355 | 1 | 60 | 150 | no_ion
2 | 0.063246 | 0.04997881 | -0.0005953725 | 0 | 1.72355 | 1 | 60 | 150 | no_ion
2 | 0.050238 | 0.05033277 | -0.0006251152 | 0 | 1.72355 | 1 | 60 | 150 | no_ion
2 | 0.039905 | 0.05024439 | -0.0002215101 | 0 | 1.72355 | 1 | 60 | 150 | no_ion
2 | 0.031698 | 0.04988665 | -0.0003945259 | 0 | 1.72355 | 1 | 60 | 150 | no_ion
2 | 0.025179 | 0.04987798 | -0.0003685909 | 0 | 1.72355 | 1 | 60 | 150 | no_ion
2 | 0.02 | 0.04979749 | -0.0002174581 | 0 | 1.72355 | 1 | 60 | 150 | no_ion
2 | 0.015887 | 0.04993359 | -0.0001947916 | 0 | 1.72355 | 1 | 60 | 150 | no_ion
2 | 0.012619 | 0.05002888 | -4.997418e-05 | 0 | 1.72355 | 1 | 60 | 150 | no_ion
2 | 0.010024 | 0.0496176 | 0.0002206138 | 0 | 1.72355 | 1 | 60 | 150 | no_ion
4 | 20000 | 0.03866343 | 0.0009573421 | 0 | 1.722898 | 1 | 60 | 150 | no_ion
4 | 15890 | 0.03888226 | 0.0006213919 | 0 | 1.722898 | 1 | 60 | 150 | no_ion
4 | 12619 | 0.03903553 | 0.0004399198 | 0 | 1.722898 | 1 | 60 | 150 | no_ion
4 | 10020 | 0.03915881 | 0.0003640837 | 0 | 1.722898 | 1 | 60 | 150 | no_ion
4 | 7962 | 0.039196 | 0.0002908684 | 0 | 1.722898 | 1 | 60 | 150 | no_ion
4 | 6324.6 | 0.03921428 | 0.0002582688 | 0 | 1.722898 | 1 | 60 | 150 | no_ion
4 | 5023.8 | 0.03915174 | 0.0002242144 | 0 | 1.722898 | 1 | 60 | 150 | no_ion
4 | 3991 | 0.03912651 | 0.0001227298 | 0 | 1.722898 | 1 | 60 | 150 | no_ion
4 | 3169.8 | 0.0391014 | 4.625657e-05 | 0 | 1.722898 | 1 | 60 | 150 | no_ion
4 | 2517.9 | 0.03908553 | -0.000102597 | 0 | 1.722898 | 1 | 60 | 150 | no_ion
4 | 2000 | 0.0391393 | -0.0001853843 | 0 | 1.722898 | 1 | 60 | 150 | no_ion
4 | 1588.7 | 0.03917561 | -0.0002668497 | 0 | 1.722898 | 1 | 60 | 150 | no_ion
4 | 1261.9 | 0.03921508 | -0.0003941443 | 0 | 1.722898 | 1 | 60 | 150 | no_ion
4 | 1002.4 | 0.03930414 | -0.0005278546 | 0 | 1.722898 | 1 | 60 | 150 | no_ion
4 | 796.21 | 0.03935131 | -0.0006530777 | 0 | 1.722898 | 1 | 60 | 150 | no_ion
4 | 632.46 | 0.03947215 | -0.0007880728 | 0 | 1.722898 | 1 | 60 | 150 | no_ion
4 | 502.38 | 0.03955219 | -0.0009428732 | 0 | 1.722898 | 1 | 60 | 150 | no_ion
4 | 399.05 | 0.03968435 | -0.001093754 | 0 | 1.722898 | 1 | 60 | 150 | no_ion
4 | 316.98 | 0.03980093 | -0.001270757 | 0 | 1.722898 | 1 | 60 | 150 | no_ion
4 | 251.79 | 0.04000337 | -0.001430057 | 0 | 1.722898 | 1 | 60 | 150 | no_ion
4 | 200 | 0.04017753 | -0.001678335 | 0 | 1.722898 | 1 | 60 | 150 | no_ion
4 | 158.87 | 0.04038164 | -0.001933178 | 0 | 1.722898 | 1 | 60 | 150 | no_ion
4 | 126.19 | 0.04067285 | -0.002200203 | 0 | 1.722898 | 1 | 60 | 150 | no_ion
4 | 100.24 | 0.04104414 | -0.002479405341 | 0 | 1.722898 | 1 | 60 | 150 | no_ion
4 | 79.621 | 0.04149019 | -0.002749359 | 0 | 1.722898 | 1 | 60 | 150 | no_ion
4 | 63.246 | 0.04200584 | -0.002987178 | 0 | 1.722898 | 1 | 60 | 150 | no_ion
4 | 50.238 | 0.04259802 | -0.003160069 | 0 | 1.722898 | 1 | 60 | 150 | no_ion
4 | 39.905 | 0.04323856 | -0.003261671 | 0 | 1.722898 | 1 | 60 | 150 | no_ion
4 | 31.698 | 0.04389768 | -0.003290636 | 0 | 1.722898 | 1 | 60 | 150 | no_ion
4 | 25.179 | 0.04455952 | -0.003228386 | 0 | 1.722898 | 1 | 60 | 150 | no_ion
4 | 20 | 0.04520657 | -0.003064513 | 0 | 1.722898 | 1 | 60 | 150 | no_ion
4 | 15.887 | 0.04582021 | -0.00278678 | 0 | 1.722898 | 1 | 60 | 150 | no_ion
4 | 12.619 | 0.04618887 | -0.002567292 | 0 | 1.722898 | 1 | 60 | 150 | no_ion
4 | 10.024 | 0.04649928 | -0.002366736 | 0 | 1.722898 | 1 | 60 | 150 | no_ion
4 | 7.9621 | 0.04704744 | -0.002146908 | 0 | 1.722898 | 1 | 60 | 150 | no_ion
4 | 6.3246 | 0.04729553 | -0.001999185 | 0 | 1.722898 | 1 | 60 | 150 | no_ion
4 | 5.0238 | 0.04750183 | -0.001892216 | 0 | 1.722898 | 1 | 60 | 150 | no_ion
4 | 3.9905 | 0.04768573 | -0.001766073 | 0 | 1.722898 | 1 | 60 | 150 | no_ion
4 | 3.1698 | 0.04785952 | -0.001514115 | 0 | 1.722898 | 1 | 60 | 150 | no_ion
4 | 2.5179 | 0.04786638 | -0.001420836 | 0 | 1.722898 | 1 | 60 | 150 | no_ion
4 | 2 | 0.04867046 | -0.001417162 | 0 | 1.722898 | 1 | 60 | 150 | no_ion
4 | 1.5887 | 0.04841311 | -0.001406733 | 0 | 1.722898 | 1 | 60 | 150 | no_ion
4 | 1.2619 | 0.04884157 | -0.001333783 | 0 | 1.722898 | 1 | 60 | 150 | no_ion
4 | 1.0024 | 0.04862391 | -0.001187869 | 0 | 1.722898 | 1 | 60 | 150 | no_ion
4 | 0.79621 | 0.04895727 | -0.00116073 | 0 | 1.722898 | 1 | 60 | 150 | no_ion
4 | 0.63246 | 0.048549 | -0.0005952255 | 0 | 1.722898 | 1 | 60 | 150 | no_ion
4 | 0.50238 | 0.04907829 | -0.0009351548 | 0 | 1.722898 | 1 | 60 | 150 | no_ion
4 | 0.39905 | 0.04908657 | -0.001084714 | 0 | 1.722898 | 1 | 60 | 150 | no_ion
4 | 0.31623 | 0.04972808 | -0.0005653407 | 0 | 1.722898 | 1 | 60 | 150 | no_ion
4 | 0.25119 | 0.04916751 | -0.0008738353 | 0 | 1.722898 | 1 | 60 | 150 | no_ion
4 | 0.2 | 0.04986168 | -0.0008940717 | 0 | 1.722898 | 1 | 60 | 150 | no_ion
4 | 0.15849 | 0.04917457 | -0.0004608638 | 0 | 1.722898 | 1 | 60 | 150 | no_ion
4 | 0.12619 | 0.04989713 | -0.0001011415 | 0 | 1.722898 | 1 | 60 | 150 | no_ion
4 | 0.1 | 0.04990991 | -0.0002203508 | 0 | 1.722898 | 1 | 60 | 150 | no_ion
4 | 0.079621 | 0.04953704 | -0.0004083007 | 0 | 1.722898 | 1 | 60 | 150 | no_ion
4 | 0.063246 | 0.0497727 | -0.0001546256 | 0 | 1.722898 | 1 | 60 | 150 | no_ion
4 | 0.050238 | 0.04994263 | -0.0003950767 | 0 | 1.722898 | 1 | 60 | 150 | no_ion
4 | 0.039905 | 0.05002805 | -0.0005229358 | 0 | 1.722898 | 1 | 60 | 150 | no_ion
4 | 0.031698 | 0.04981419 | -0.0002111154 | 0 | 1.722898 | 1 | 60 | 150 | no_ion
4 | 0.025179 | 0.0493206 | -0.0003047187 | 0 | 1.722898 | 1 | 60 | 150 | no_ion
4 | 0.02 | 0.04989115 | -0.0003489846 | 0 | 1.722898 | 1 | 60 | 150 | no_ion
4 | 0.015887 | 0.04989585 | -4.727144e-05 | 0 | 1.722898 | 1 | 60 | 150 | no_ion
4 | 0.012619 | 0.05006636 | 9.804888e-05 | 0 | 1.722898 | 1 | 60 | 150 | no_ion
4 | 0.010024 | 0.04996505 | -0.0002382173 | 0 | 1.722898 | 1 | 60 | 150 | no_ion
6 | 20000 | 0.002061361 | -0.006845798 | 0 | 1.713815 | 1 | 60 | 150 | no_ion
6 | 15890 | 0.03895464 | 0.0006705825 | 0 | 1.713815 | 1 | 60 | 150 | no_ion
6 | 12619 | 0.03912283 | 0.0004424653 | 0 | 1.713815 | 1 | 60 | 150 | no_ion
6 | 10020 | 0.03923058 | 0.0003437905 | 0 | 1.713815 | 1 | 60 | 150 | no_ion
6 | 7962 | 0.03925643 | 0.0002950437 | 0 | 1.713815 | 1 | 60 | 150 | no_ion
6 | 6324.6 | 0.03920169 | 0.0002450453 | 0 | 1.713815 | 1 | 60 | 150 | no_ion
6 | 5023.8 | 0.03915116 | 0.0002126831 | 0 | 1.713815 | 1 | 60 | 150 | no_ion
6 | 3991 | 0.03915698 | 0.0001372803 | 0 | 1.713815 | 1 | 60 | 150 | no_ion
6 | 3169.8 | 0.0391361 | 4.072953e-05 | 0 | 1.713815 | 1 | 60 | 150 | no_ion
6 | 2517.9 | 0.03915379 | -8.246128e-05 | 0 | 1.713815 | 1 | 60 | 150 | no_ion
6 | 2000 | 0.03921919 | -0.0001890472 | 0 | 1.713815 | 1 | 60 | 150 | no_ion
6 | 1588.7 | 0.03923436 | -0.0002663045 | 0 | 1.713815 | 1 | 60 | 150 | no_ion
6 | 1261.9 | 0.03927768 | -0.0003958677 | 0 | 1.713815 | 1 | 60 | 150 | no_ion
6 | 1002.4 | 0.03933887 | -0.0005289442 | 0 | 1.713815 | 1 | 60 | 150 | no_ion
6 | 796.21 | 0.03936184 | -0.000646629 | 0 | 1.713815 | 1 | 60 | 150 | no_ion
6 | 632.46 | 0.03949817 | -0.0007960532 | 0 | 1.713815 | 1 | 60 | 150 | no_ion
6 | 502.38 | 0.03956862 | -0.0009331375 | 0 | 1.713815 | 1 | 60 | 150 | no_ion
6 | 399.05 | 0.03971257 | -0.001074696 | 0 | 1.713815 | 1 | 60 | 150 | no_ion
6 | 316.98 | 0.03982611 | -0.0012461 | 0 | 1.713815 | 1 | 60 | 150 | no_ion
6 | 251.79 | 0.0399459 | -0.001458983 | 0 | 1.713815 | 1 | 60 | 150 | no_ion
6 | 200 | 0.04020918 | -0.001673892 | 0 | 1.713815 | 1 | 60 | 150 | no_ion
6 | 158.87 | 0.04043658 | -0.001928194 | 0 | 1.713815 | 1 | 60 | 150 | no_ion
6 | 126.19 | 0.04069068 | -0.002194324 | 0 | 1.713815 | 1 | 60 | 150 | no_ion
6 | 100.24 | 0.0410319 | -0.002470925 | 0 | 1.713815 | 1 | 60 | 150 | no_ion
6 | 79.621 | 0.04145831 | -0.002738619 | 0 | 1.713815 | 1 | 60 | 150 | no_ion
6 | 63.246 | 0.04197717 | -0.002978875 | 0 | 1.713815 | 1 | 60 | 150 | no_ion
6 | 50.238 | 0.04257363 | -0.003161674 | 0 | 1.713815 | 1 | 60 | 150 | no_ion
6 | 39.905 | 0.04322659 | -0.003265189 | 0 | 1.713815 | 1 | 60 | 150 | no_ion
6 | 31.698 | 0.04389122 | -0.003288405 | 0 | 1.713815 | 1 | 60 | 150 | no_ion
6 | 25.179 | 0.04453758 | -0.0032212 | 0 | 1.713815 | 1 | 60 | 150 | no_ion
6 | 20 | 0.04515503 | -0.003060936 | 0 | 1.713815 | 1 | 60 | 150 | no_ion
6 | 15.887 | 0.04572527 | -0.002803411 | 0 | 1.713815 | 1 | 60 | 150 | no_ion
6 | 12.619 | 0.04618921 | -0.002567679 | 0 | 1.713815 | 1 | 60 | 150 | no_ion
6 | 10.024 | 0.04658864 | -0.002393309 | 0 | 1.713815 | 1 | 60 | 150 | no_ion
6 | 7.9621 | 0.04685348 | -0.002151898 | 0 | 1.713815 | 1 | 60 | 150 | no_ion
6 | 6.3246 | 0.04736825 | -0.002026797 | 0 | 1.713815 | 1 | 60 | 150 | no_ion
6 | 5.0238 | 0.04741981 | -0.001843691 | 0 | 1.713815 | 1 | 60 | 150 | no_ion
6 | 3.9905 | 0.04770314 | -0.001773932 | 0 | 1.713815 | 1 | 60 | 150 | no_ion
6 | 3.1698 | 0.04798785 | -0.001583499 | 0 | 1.713815 | 1 | 60 | 150 | no_ion
6 | 2.5179 | 0.04805956 | -0.001481428 | 0 | 1.713815 | 1 | 60 | 150 | no_ion
6 | 2 | 0.04823007 | -0.001407455 | 0 | 1.713815 | 1 | 60 | 150 | no_ion
6 | 1.5887 | 0.04846292 | -0.001116717 | 0 | 1.713815 | 1 | 60 | 150 | no_ion
6 | 1.2619 | 0.04868634 | -0.00108125 | 0 | 1.713815 | 1 | 60 | 150 | no_ion
6 | 1.0024 | 0.04873611 | -0.001121141 | 0 | 1.713815 | 1 | 60 | 150 | no_ion
6 | 0.79621 | 0.04901018 | -0.001033345 | 0 | 1.713815 | 1 | 60 | 150 | no_ion
6 | 0.63246 | 0.04915272 | -0.001238328 | 0 | 1.713815 | 1 | 60 | 150 | no_ion
6 | 0.50238 | 0.04889088 | -0.0008378108 | 0 | 1.713815 | 1 | 60 | 150 | no_ion
6 | 0.39905 | 0.04985636 | -0.0008536934 | 0 | 1.713815 | 1 | 60 | 150 | no_ion
6 | 0.31623 | 0.04966824 | -0.0007756792 | 0 | 1.713815 | 1 | 60 | 150 | no_ion
6 | 0.25119 | 0.04977425 | -0.0008022141 | 0 | 1.713815 | 1 | 60 | 150 | no_ion
6 | 0.2 | 0.04896442 | -0.0005235861 | 0 | 1.713815 | 1 | 60 | 150 | no_ion
6 | 0.15849 | 0.04931833 | -0.0001612295 | 0 | 1.713815 | 1 | 60 | 150 | no_ion
6 | 0.12619 | 0.04955568 | -0.0001389676 | 0 | 1.713815 | 1 | 60 | 150 | no_ion
6 | 0.1 | 0.04974732 | -0.000248816 | 0 | 1.713815 | 1 | 60 | 150 | no_ion
6 | 0.079621 | 0.04902587 | -0.0009189598 | 0 | 1.713815 | 1 | 60 | 150 | no_ion
6 | 0.063246 | 0.05029531 | -0.000629225 | 0 | 1.713815 | 1 | 60 | 150 | no_ion
6 | 0.050238 | 0.04990388 | -0.0002328391 | 0 | 1.713815 | 1 | 60 | 150 | no_ion
6 | 0.039905 | 0.04963774 | -0.0002639669 | 0 | 1.713815 | 1 | 60 | 150 | no_ion
6 | 0.031698 | 0.04956765 | -0.0003995495 | 0 | 1.713815 | 1 | 60 | 150 | no_ion
6 | 0.025179 | 0.04962722 | -0.0001484935 | 0 | 1.713815 | 1 | 60 | 150 | no_ion
6 | 0.02 | 0.0497175 | -0.0004810717 | 0 | 1.713815 | 1 | 60 | 150 | no_ion
6 | 0.015887 | 0.04957103 | -0.0001086202 | 0 | 1.713815 | 1 | 60 | 150 | no_ion
6 | 0.012619 | 0.05006258 | -0.0004119611 | 0 | 1.713815 | 1 | 60 | 150 | no_ion
6 | 0.010024 | 0.0501641 | -0.0004032329 | 0 | 1.713815 | 1 | 60 | 150 | no_ion