## Sheet1
Time(h) | Freq | Zreal | Zimag | ppm | mean_voltage | current | temperature | flow | Label
0 | 20000 | 0.03867248 | 0.0009371563 | 0 | 1.721195 | 1 | 60 | 150 | no_ion
0 | 15890 | 0.03891447 | 0.0006347786 | 0 | 1.721195 | 1 | 60 | 150 | no_ion
0 | 12619 | 0.03907178 | 0.0004451822 | 0 | 1.721195 | 1 | 60 | 150 | no_ion
0 | 10020 | 0.03921764 | 0.0003406417 | 0 | 1.721195 | 1 | 60 | 150 | no_ion
0 | 7962 | 0.03928315 | 0.0003032755 | 0 | 1.721195 | 1 | 60 | 150 | no_ion
0 | 6324.6 | 0.0392198 | 0.0002677436 | 0 | 1.721195 | 1 | 60 | 150 | no_ion
0 | 5023.8 | 0.03921006 | 0.0002216991 | 0 | 1.721195 | 1 | 60 | 150 | no_ion
0 | 3991 | 0.03918537 | 0.0001165753 | 0 | 1.721195 | 1 | 60 | 150 | no_ion
0 | 3169.8 | 0.03914153 | 2.910122e-05 | 0 | 1.721195 | 1 | 60 | 150 | no_ion
0 | 2517.9 | 0.03917943 | -0.000113386 | 0 | 1.721195 | 1 | 60 | 150 | no_ion
0 | 2000 | 0.03920342 | -0.0001806445 | 0 | 1.721195 | 1 | 60 | 150 | no_ion
0 | 1588.7 | 0.03923126 | -0.0002896019 | 0 | 1.721195 | 1 | 60 | 150 | no_ion
0 | 1261.9 | 0.03925065 | -0.0003982209 | 0 | 1.721195 | 1 | 60 | 150 | no_ion
0 | 1002.4 | 0.03932909 | -0.0005472111 | 0 | 1.721195 | 1 | 60 | 150 | no_ion
0 | 796.21 | 0.03939481 | -0.0006494912 | 0 | 1.721195 | 1 | 60 | 150 | no_ion
0 | 632.46 | 0.03948283 | -0.0008097555 | 0 | 1.721195 | 1 | 60 | 150 | no_ion
0 | 502.38 | 0.03962363 | -0.0009272249 | 0 | 1.721195 | 1 | 60 | 150 | no_ion
0 | 399.05 | 0.0397495 | -0.001090507 | 0 | 1.721195 | 1 | 60 | 150 | no_ion
0 | 316.98 | 0.03989052 | -0.001251001 | 0 | 1.721195 | 1 | 60 | 150 | no_ion
0 | 251.79 | 0.03999283 | -0.001414846 | 0 | 1.721195 | 1 | 60 | 150 | no_ion
0 | 200 | 0.04022432 | -0.001703688 | 0 | 1.721195 | 1 | 60 | 150 | no_ion
0 | 158.87 | 0.04045639 | -0.001939679 | 0 | 1.721195 | 1 | 60 | 150 | no_ion
0 | 126.19 | 0.04075398 | -0.002201101 | 0 | 1.721195 | 1 | 60 | 150 | no_ion
0 | 100.24 | 0.04113063 | -0.002484995 | 0 | 1.721195 | 1 | 60 | 150 | no_ion
0 | 79.621 | 0.04157894 | -0.002764893 | 0 | 1.721195 | 1 | 60 | 150 | no_ion
0 | 63.246 | 0.0420918 | -0.003008725 | 0 | 1.721195 | 1 | 60 | 150 | no_ion
0 | 50.238 | 0.04267234 | -0.00319118 | 0 | 1.721195 | 1 | 60 | 150 | no_ion
0 | 39.905 | 0.04328442 | -0.003279789 | 0 | 1.721195 | 1 | 60 | 150 | no_ion
0 | 31.698 | 0.04391323 | -0.003293528 | 0 | 1.721195 | 1 | 60 | 150 | no_ion
0 | 25.179 | 0.04456613 | -0.003221349 | 0 | 1.721195 | 1 | 60 | 150 | no_ion
0 | 20 | 0.04523805 | -0.003064113 | 0 | 1.721195 | 1 | 60 | 150 | no_ion
0 | 15.887 | 0.04592471 | -0.0028194 | 0 | 1.721195 | 1 | 60 | 150 | no_ion
0 | 12.619 | 0.04635753 | -0.002595192 | 0 | 1.721195 | 1 | 60 | 150 | no_ion
0 | 10.024 | 0.04678919 | -0.002374341 | 0 | 1.721195 | 1 | 60 | 150 | no_ion
0 | 7.9621 | 0.04697837 | -0.002174914 | 0 | 1.721195 | 1 | 60 | 150 | no_ion
0 | 6.3246 | 0.04734389 | -0.002074996 | 0 | 1.721195 | 1 | 60 | 150 | no_ion
0 | 5.0238 | 0.04759305 | -0.001882567 | 0 | 1.721195 | 1 | 60 | 150 | no_ion
0 | 3.9905 | 0.04761493 | -0.001711927 | 0 | 1.721195 | 1 | 60 | 150 | no_ion
0 | 3.1698 | 0.04833329 | -0.001572649 | 0 | 1.721195 | 1 | 60 | 150 | no_ion
0 | 2.5179 | 0.04808934 | -0.001508688 | 0 | 1.721195 | 1 | 60 | 150 | no_ion
0 | 2 | 0.0486248 | -0.001319575 | 0 | 1.721195 | 1 | 60 | 150 | no_ion
0 | 1.5887 | 0.04882526 | -0.001366462 | 0 | 1.721195 | 1 | 60 | 150 | no_ion
0 | 1.2619 | 0.04880494 | -0.001353184 | 0 | 1.721195 | 1 | 60 | 150 | no_ion
0 | 1.0024 | 0.04927844 | -0.001103569 | 0 | 1.721195 | 1 | 60 | 150 | no_ion
0 | 0.79621 | 0.04896756 | -0.001121418 | 0 | 1.721195 | 1 | 60 | 150 | no_ion
0 | 0.63246 | 0.04882911 | -0.0008629084 | 0 | 1.721195 | 1 | 60 | 150 | no_ion
0 | 0.50238 | 0.04903406 | -0.0004720372 | 0 | 1.721195 | 1 | 60 | 150 | no_ion
0 | 0.39905 | 0.04894163 | -0.0008036208 | 0 | 1.721195 | 1 | 60 | 150 | no_ion
0 | 0.31623 | 0.04989321 | -0.0009835122 | 0 | 1.721195 | 1 | 60 | 150 | no_ion
0 | 0.25119 | 0.04984627 | -0.001047448 | 0 | 1.721195 | 1 | 60 | 150 | no_ion
0 | 0.2 | 0.04953823 | -0.0009092243 | 0 | 1.721195 | 1 | 60 | 150 | no_ion
0 | 0.15849 | 0.04944966 | -0.000631869 | 0 | 1.721195 | 1 | 60 | 150 | no_ion
0 | 0.12619 | 0.04954328 | -2.237851e-05 | 0 | 1.721195 | 1 | 60 | 150 | no_ion
0 | 0.1 | 0.05020863 | -0.000192544 | 0 | 1.721195 | 1 | 60 | 150 | no_ion
0 | 0.079621 | 0.04977395 | -0.000754774 | 0 | 1.721195 | 1 | 60 | 150 | no_ion
0 | 0.063246 | 0.05085474 | -4.545223e-05 | 0 | 1.721195 | 1 | 60 | 150 | no_ion
0 | 0.050238 | 0.04988642 | -0.0003896662 | 0 | 1.721195 | 1 | 60 | 150 | no_ion
0 | 0.039905 | 0.05042623 | -0.0001930682 | 0 | 1.721195 | 1 | 60 | 150 | no_ion
0 | 0.031698 | 0.04958543 | -0.0002849616 | 0 | 1.721195 | 1 | 60 | 150 | no_ion
0 | 0.025179 | 0.04978377 | -0.0001724646 | 0 | 1.721195 | 1 | 60 | 150 | no_ion
0 | 0.02 | 0.05014673 | -7.448431e-05 | 0 | 1.721195 | 1 | 60 | 150 | no_ion
0 | 0.015887 | 0.05028362 | -0.0004419101 | 0 | 1.721195 | 1 | 60 | 150 | no_ion
0 | 0.012619 | 0.04986753 | 3.066361e-05 | 0 | 1.721195 | 1 | 60 | 150 | no_ion
0 | 0.010024 | 0.04985928 | -0.0003305501 | 0 | 1.721195 | 1 | 60 | 150 | no_ion
2 | 20000 | 0.0386686 | 0.000946217 | 0 | 1.724944 | 1 | 60 | 150 | no_ion
2 | 15890 | 0.03891156 | 0.0006362869 | 0 | 1.724944 | 1 | 60 | 150 | no_ion
2 | 12619 | 0.03909539 | 0.0004458381 | 0 | 1.724944 | 1 | 60 | 150 | no_ion
2 | 10020 | 0.03925114 | 0.0003639808 | 0 | 1.724944 | 1 | 60 | 150 | no_ion
2 | 7962 | 0.03924226 | 0.0003130589 | 0 | 1.724944 | 1 | 60 | 150 | no_ion
2 | 6324.6 | 0.03924853 | 0.0002627109 | 0 | 1.724944 | 1 | 60 | 150 | no_ion
2 | 5023.8 | 0.039227 | 0.0002212389 | 0 | 1.724944 | 1 | 60 | 150 | no_ion
2 | 3991 | 0.03919409 | 0.0001176761 | 0 | 1.724944 | 1 | 60 | 150 | no_ion
2 | 3169.8 | 0.03914642 | 3.447631e-05 | 0 | 1.724944 | 1 | 60 | 150 | no_ion
2 | 2517.9 | 0.0391584 | -0.0001034554 | 0 | 1.724944 | 1 | 60 | 150 | no_ion
2 | 2000 | 0.03920646 | -0.0002020075 | 0 | 1.724944 | 1 | 60 | 150 | no_ion
2 | 1588.7 | 0.03922567 | -0.0002954276 | 0 | 1.724944 | 1 | 60 | 150 | no_ion
2 | 1261.9 | 0.03927538 | -0.0004048359 | 0 | 1.724944 | 1 | 60 | 150 | no_ion
2 | 1002.4 | 0.03934602 | -0.0005240459 | 0 | 1.724944 | 1 | 60 | 150 | no_ion
2 | 796.21 | 0.03940467 | -0.0006549098 | 0 | 1.724944 | 1 | 60 | 150 | no_ion
2 | 632.46 | 0.03946732 | -0.0007966504 | 0 | 1.724944 | 1 | 60 | 150 | no_ion
2 | 502.38 | 0.03957867 | -0.0009461609 | 0 | 1.724944 | 1 | 60 | 150 | no_ion
2 | 399.05 | 0.03969293 | -0.001106863 | 0 | 1.724944 | 1 | 60 | 150 | no_ion
2 | 316.98 | 0.0398351 | -0.001267395 | 0 | 1.724944 | 1 | 60 | 150 | no_ion
2 | 251.79 | 0.04003338 | -0.001427789 | 0 | 1.724944 | 1 | 60 | 150 | no_ion
2 | 200 | 0.04021431 | -0.001684795 | 0 | 1.724944 | 1 | 60 | 150 | no_ion
2 | 158.87 | 0.04042584 | -0.001931134 | 0 | 1.724944 | 1 | 60 | 150 | no_ion
2 | 126.19 | 0.04071974 | -0.002219069 | 0 | 1.724944 | 1 | 60 | 150 | no_ion
2 | 100.24 | 0.04109048 | -0.002500928 | 0 | 1.724944 | 1 | 60 | 150 | no_ion
2 | 79.621 | 0.04153516 | -0.002762636 | 0 | 1.724944 | 1 | 60 | 150 | no_ion
2 | 63.246 | 0.04204856 | -0.002987527 | 0 | 1.724944 | 1 | 60 | 150 | no_ion
2 | 50.238 | 0.04265803 | -0.003163605 | 0 | 1.724944 | 1 | 60 | 150 | no_ion
2 | 39.905 | 0.04330433 | -0.003267926 | 0 | 1.724944 | 1 | 60 | 150 | no_ion
2 | 31.698 | 0.04395522 | -0.003300682 | 0 | 1.724944 | 1 | 60 | 150 | no_ion
2 | 25.179 | 0.04461062 | -0.003234213 | 0 | 1.724944 | 1 | 60 | 150 | no_ion
2 | 20 | 0.0452453 | -0.003077655 | 0 | 1.724944 | 1 | 60 | 150 | no_ion
2 | 15.887 | 0.0458386 | -0.002830708 | 0 | 1.724944 | 1 | 60 | 150 | no_ion
2 | 12.619 | 0.04627444 | -0.002593666 | 0 | 1.724944 | 1 | 60 | 150 | no_ion
2 | 10.024 | 0.04674064 | -0.00241813 | 0 | 1.724944 | 1 | 60 | 150 | no_ion
2 | 7.9621 | 0.0470422 | -0.002288332 | 0 | 1.724944 | 1 | 60 | 150 | no_ion
2 | 6.3246 | 0.04726356 | -0.002050815 | 0 | 1.724944 | 1 | 60 | 150 | no_ion
2 | 5.0238 | 0.04763364 | -0.001856183 | 0 | 1.724944 | 1 | 60 | 150 | no_ion
2 | 3.9905 | 0.04781431 | -0.001693057 | 0 | 1.724944 | 1 | 60 | 150 | no_ion
2 | 3.1698 | 0.04813959 | -0.001608508 | 0 | 1.724944 | 1 | 60 | 150 | no_ion
2 | 2.5179 | 0.04800523 | -0.001487532 | 0 | 1.724944 | 1 | 60 | 150 | no_ion
2 | 2 | 0.04858367 | -0.001364521 | 0 | 1.724944 | 1 | 60 | 150 | no_ion
2 | 1.5887 | 0.04890954 | -0.001558367 | 0 | 1.724944 | 1 | 60 | 150 | no_ion
2 | 1.2619 | 0.04883173 | -0.001243853 | 0 | 1.724944 | 1 | 60 | 150 | no_ion
2 | 1.0024 | 0.04924734 | -0.001031118 | 0 | 1.724944 | 1 | 60 | 150 | no_ion
2 | 0.79621 | 0.04872696 | -0.0008792913 | 0 | 1.724944 | 1 | 60 | 150 | no_ion
2 | 0.63246 | 0.04958776 | -0.0006140845 | 0 | 1.724944 | 1 | 60 | 150 | no_ion
2 | 0.50238 | 0.04920263 | -0.0008762756 | 0 | 1.724944 | 1 | 60 | 150 | no_ion
2 | 0.39905 | 0.04939596 | -0.0006716041 | 0 | 1.724944 | 1 | 60 | 150 | no_ion
2 | 0.31623 | 0.04950822 | -0.001058843 | 0 | 1.724944 | 1 | 60 | 150 | no_ion
2 | 0.25119 | 0.04926271 | -0.0006463728 | 0 | 1.724944 | 1 | 60 | 150 | no_ion
2 | 0.2 | 0.04986893 | -0.001163507 | 0 | 1.724944 | 1 | 60 | 150 | no_ion
2 | 0.15849 | 0.04923313 | -0.0004746298 | 0 | 1.724944 | 1 | 60 | 150 | no_ion
2 | 0.12619 | 0.05002967 | -0.0007054059 | 0 | 1.724944 | 1 | 60 | 150 | no_ion
2 | 0.1 | 0.04993574 | -0.0006932846 | 0 | 1.724944 | 1 | 60 | 150 | no_ion
2 | 0.079621 | 0.04971526 | -0.0007514094 | 0 | 1.724944 | 1 | 60 | 150 | no_ion
2 | 0.063246 | 0.04989061 | -0.0005751784 | 0 | 1.724944 | 1 | 60 | 150 | no_ion
2 | 0.050238 | 0.04971194 | -0.0001939109 | 0 | 1.724944 | 1 | 60 | 150 | no_ion
2 | 0.039905 | 0.05037065 | -0.000170109 | 0 | 1.724944 | 1 | 60 | 150 | no_ion
2 | 0.031698 | 0.05000828 | -0.0001925332 | 0 | 1.724944 | 1 | 60 | 150 | no_ion
2 | 0.025179 | 0.04967561 | -0.0003284626 | 0 | 1.724944 | 1 | 60 | 150 | no_ion
2 | 0.02 | 0.05001092 | 0.0001895806 | 0 | 1.724944 | 1 | 60 | 150 | no_ion
2 | 0.015887 | 0.04991171 | -4.766006e-05 | 0 | 1.724944 | 1 | 60 | 150 | no_ion
2 | 0.012619 | 0.05007573 | -4.592422e-05 | 0 | 1.724944 | 1 | 60 | 150 | no_ion
2 | 0.010024 | 0.05010994 | 0.0001373206 | 0 | 1.724944 | 1 | 60 | 150 | no_ion
4 | 20000 | 0.001270382 | 0.000264059 | 0 | 1.721046 | 1 | 60 | 150 | no_ion
4 | 15890 | 0.03887034 | 0.0006712255 | 0 | 1.721046 | 1 | 60 | 150 | no_ion
4 | 12619 | 0.03904222 | 0.0004672755 | 0 | 1.721046 | 1 | 60 | 150 | no_ion
4 | 10020 | 0.03915925 | 0.0003952231 | 0 | 1.721046 | 1 | 60 | 150 | no_ion
4 | 7962 | 0.03922827 | 0.0002924819 | 0 | 1.721046 | 1 | 60 | 150 | no_ion
4 | 6324.6 | 0.03920469 | 0.0002481244 | 0 | 1.721046 | 1 | 60 | 150 | no_ion
4 | 5023.8 | 0.03918277 | 0.0002027986 | 0 | 1.721046 | 1 | 60 | 150 | no_ion
4 | 3991 | 0.03916631 | 0.0001212151 | 0 | 1.721046 | 1 | 60 | 150 | no_ion
4 | 3169.8 | 0.03915318 | 3.189851e-05 | 0 | 1.721046 | 1 | 60 | 150 | no_ion
4 | 2517.9 | 0.03916391 | -9.86689e-05 | 0 | 1.721046 | 1 | 60 | 150 | no_ion
4 | 2000 | 0.03920824 | -0.0001960509 | 0 | 1.721046 | 1 | 60 | 150 | no_ion
4 | 1588.7 | 0.03923215 | -0.0002929706 | 0 | 1.721046 | 1 | 60 | 150 | no_ion
4 | 1261.9 | 0.03927478 | -0.0004071326 | 0 | 1.721046 | 1 | 60 | 150 | no_ion
4 | 1002.4 | 0.03935416 | -0.0005393361 | 0 | 1.721046 | 1 | 60 | 150 | no_ion
4 | 796.21 | 0.03941269 | -0.0006568367 | 0 | 1.721046 | 1 | 60 | 150 | no_ion
4 | 632.46 | 0.03952178 | -0.0007938274 | 0 | 1.721046 | 1 | 60 | 150 | no_ion
4 | 502.38 | 0.03964509 | -0.0009233033 | 0 | 1.721046 | 1 | 60 | 150 | no_ion
4 | 399.05 | 0.03974135 | -0.001104363 | 0 | 1.721046 | 1 | 60 | 150 | no_ion
4 | 316.98 | 0.03984979 | -0.001270679 | 0 | 1.721046 | 1 | 60 | 150 | no_ion
4 | 251.79 | 0.04000218 | -0.001498916 | 0 | 1.721046 | 1 | 60 | 150 | no_ion
4 | 200 | 0.04021637 | -0.001695057 | 0 | 1.721046 | 1 | 60 | 150 | no_ion
4 | 158.87 | 0.04048382 | -0.001936143 | 0 | 1.721046 | 1 | 60 | 150 | no_ion
4 | 126.19 | 0.04073919 | -0.00220492 | 0 | 1.721046 | 1 | 60 | 150 | no_ion
4 | 100.24 | 0.04110106 | -0.00248793 | 0 | 1.721046 | 1 | 60 | 150 | no_ion
4 | 79.621 | 0.04155162 | -0.002761936 | 0 | 1.721046 | 1 | 60 | 150 | no_ion
4 | 63.246 | 0.04206222 | -0.002997114 | 0 | 1.721046 | 1 | 60 | 150 | no_ion
4 | 50.238 | 0.04265731 | -0.00317268 | 0 | 1.721046 | 1 | 60 | 150 | no_ion
4 | 39.905 | 0.04330449 | -0.00327312 | 0 | 1.721046 | 1 | 60 | 150 | no_ion
4 | 31.698 | 0.04395238 | -0.003294061 | 0 | 1.721046 | 1 | 60 | 150 | no_ion
4 | 25.179 | 0.0446075 | -0.003226758 | 0 | 1.721046 | 1 | 60 | 150 | no_ion
4 | 20 | 0.04524555 | -0.003061634 | 0 | 1.721046 | 1 | 60 | 150 | no_ion
4 | 15.887 | 0.04584708 | -0.002789056 | 0 | 1.721046 | 1 | 60 | 150 | no_ion
4 | 12.619 | 0.04634743 | -0.00259785 | 0 | 1.721046 | 1 | 60 | 150 | no_ion
4 | 10.024 | 0.04669681 | -0.002415451 | 0 | 1.721046 | 1 | 60 | 150 | no_ion
4 | 7.9621 | 0.04700266 | -0.002215546 | 0 | 1.721046 | 1 | 60 | 150 | no_ion
4 | 6.3246 | 0.04723025 | -0.002026275 | 0 | 1.721046 | 1 | 60 | 150 | no_ion
4 | 5.0238 | 0.0476169 | -0.001860589 | 0 | 1.721046 | 1 | 60 | 150 | no_ion
4 | 3.9905 | 0.04782384 | -0.001730523 | 0 | 1.721046 | 1 | 60 | 150 | no_ion
4 | 3.1698 | 0.04791817 | -0.001564563 | 0 | 1.721046 | 1 | 60 | 150 | no_ion
4 | 2.5179 | 0.04800118 | -0.001429198 | 0 | 1.721046 | 1 | 60 | 150 | no_ion
4 | 2 | 0.04830117 | -0.001378149 | 0 | 1.721046 | 1 | 60 | 150 | no_ion
4 | 1.5887 | 0.04881455 | -0.001240309 | 0 | 1.721046 | 1 | 60 | 150 | no_ion
4 | 1.2619 | 0.04905583 | -0.001207706 | 0 | 1.721046 | 1 | 60 | 150 | no_ion
4 | 1.0024 | 0.04867985 | -0.001188596 | 0 | 1.721046 | 1 | 60 | 150 | no_ion
4 | 0.79621 | 0.04934285 | -0.001185561 | 0 | 1.721046 | 1 | 60 | 150 | no_ion
4 | 0.63246 | 0.04917903 | -0.001112739 | 0 | 1.721046 | 1 | 60 | 150 | no_ion
4 | 0.50238 | 0.0492621 | -0.001042632 | 0 | 1.721046 | 1 | 60 | 150 | no_ion
4 | 0.39905 | 0.04918772 | -0.000677803 | 0 | 1.721046 | 1 | 60 | 150 | no_ion
4 | 0.31623 | 0.0493903 | -0.0003370234 | 0 | 1.721046 | 1 | 60 | 150 | no_ion
4 | 0.25119 | 0.04907296 | -0.0002103338 | 0 | 1.721046 | 1 | 60 | 150 | no_ion
4 | 0.2 | 0.04999229 | -0.0007063954 | 0 | 1.721046 | 1 | 60 | 150 | no_ion
4 | 0.15849 | 0.04965307 | -0.0005937723 | 0 | 1.721046 | 1 | 60 | 150 | no_ion
4 | 0.12619 | 0.04990923 | -0.000707367 | 0 | 1.721046 | 1 | 60 | 150 | no_ion
4 | 0.1 | 0.04925089 | -0.0004915233 | 0 | 1.721046 | 1 | 60 | 150 | no_ion
4 | 0.079621 | 0.05007211 | 6.978398e-05 | 0 | 1.721046 | 1 | 60 | 150 | no_ion
4 | 0.063246 | 0.05064274 | -0.0003673123 | 0 | 1.721046 | 1 | 60 | 150 | no_ion
4 | 0.050238 | 0.05015314 | -0.0007643884 | 0 | 1.721046 | 1 | 60 | 150 | no_ion
4 | 0.039905 | 0.04968001 | -0.0005742399 | 0 | 1.721046 | 1 | 60 | 150 | no_ion
4 | 0.031698 | 0.04974747 | -0.0004452274 | 0 | 1.721046 | 1 | 60 | 150 | no_ion
4 | 0.025179 | 0.05046247 | -0.0002464313 | 0 | 1.721046 | 1 | 60 | 150 | no_ion
4 | 0.02 | 0.04959697 | -0.0003268398 | 0 | 1.721046 | 1 | 60 | 150 | no_ion
4 | 0.015887 | 0.0497387 | -9.075953e-05 | 0 | 1.721046 | 1 | 60 | 150 | no_ion
4 | 0.012619 | 0.0497781 | -0.00029718 | 0 | 1.721046 | 1 | 60 | 150 | no_ion
4 | 0.010024 | 0.05005588 | -0.0003447821 | 0 | 1.721046 | 1 | 60 | 150 | no_ion
6 | 20000 | 0.03867286 | 0.0009169346 | 0 | 1.725026 | 1 | 60 | 150 | no_ion
6 | 15890 | 0.03890725 | 0.0006426201 | 0 | 1.725026 | 1 | 60 | 150 | no_ion
6 | 12619 | 0.03913055 | 0.0004605651 | 0 | 1.725026 | 1 | 60 | 150 | no_ion
6 | 10020 | 0.03925045 | 0.0003676518 | 0 | 1.725026 | 1 | 60 | 150 | no_ion
6 | 7962 | 0.03925316 | 0.0003223406 | 0 | 1.725026 | 1 | 60 | 150 | no_ion
6 | 6324.6 | 0.03926416 | 0.0002704535 | 0 | 1.725026 | 1 | 60 | 150 | no_ion
6 | 5023.8 | 0.03922986 | 0.0002074532 | 0 | 1.725026 | 1 | 60 | 150 | no_ion
6 | 3991 | 0.03919342 | 0.0001228981 | 0 | 1.725026 | 1 | 60 | 150 | no_ion
6 | 3169.8 | 0.03917949 | 3.537626e-05 | 0 | 1.725026 | 1 | 60 | 150 | no_ion
6 | 2517.9 | 0.03919787 | -8.830209e-05 | 0 | 1.725026 | 1 | 60 | 150 | no_ion
6 | 2000 | 0.0392514 | -0.0001972439 | 0 | 1.725026 | 1 | 60 | 150 | no_ion
6 | 1588.7 | 0.03928447 | -0.0002912574 | 0 | 1.725026 | 1 | 60 | 150 | no_ion
6 | 1261.9 | 0.03934681 | -0.0004090357 | 0 | 1.725026 | 1 | 60 | 150 | no_ion
6 | 1002.4 | 0.03945215 | -0.0005537588 | 0 | 1.725026 | 1 | 60 | 150 | no_ion
6 | 796.21 | 0.03945918 | -0.000668398 | 0 | 1.725026 | 1 | 60 | 150 | no_ion
6 | 632.46 | 0.03956142 | -0.0008029185 | 0 | 1.725026 | 1 | 60 | 150 | no_ion
6 | 502.38 | 0.03963014 | -0.0009387262 | 0 | 1.725026 | 1 | 60 | 150 | no_ion
6 | 399.05 | 0.03980117 | -0.001101639 | 0 | 1.725026 | 1 | 60 | 150 | no_ion
6 | 316.98 | 0.03990968 | -0.001263114 | 0 | 1.725026 | 1 | 60 | 150 | no_ion
6 | 251.79 | 0.0400459 | -0.001483909 | 0 | 1.725026 | 1 | 60 | 150 | no_ion
6 | 200 | 0.04021422 | -0.001692575 | 0 | 1.725026 | 1 | 60 | 150 | no_ion
6 | 158.87 | 0.0404697 | -0.00193619 | 0 | 1.725026 | 1 | 60 | 150 | no_ion
6 | 126.19 | 0.04076668 | -0.002210893 | 0 | 1.725026 | 1 | 60 | 150 | no_ion
6 | 100.24 | 0.04114164 | -0.002488071 | 0 | 1.725026 | 1 | 60 | 150 | no_ion
6 | 79.621 | 0.04158989 | -0.002751166 | 0 | 1.725026 | 1 | 60 | 150 | no_ion
6 | 63.246 | 0.042102 | -0.002981302 | 0 | 1.725026 | 1 | 60 | 150 | no_ion
6 | 50.238 | 0.04270331 | -0.003161858 | 0 | 1.725026 | 1 | 60 | 150 | no_ion
6 | 39.905 | 0.04335279 | -0.00327311 | 0 | 1.725026 | 1 | 60 | 150 | no_ion
6 | 31.698 | 0.0440238 | -0.003307623 | 0 | 1.725026 | 1 | 60 | 150 | no_ion
6 | 25.179 | 0.04467458 | -0.003251703 | 0 | 1.725026 | 1 | 60 | 150 | no_ion
6 | 20 | 0.04530278 | -0.003085479 | 0 | 1.725026 | 1 | 60 | 150 | no_ion
6 | 15.887 | 0.04589383 | -0.002790966 | 0 | 1.725026 | 1 | 60 | 150 | no_ion
6 | 12.619 | 0.04635117 | -0.002589959 | 0 | 1.725026 | 1 | 60 | 150 | no_ion
6 | 10.024 | 0.04670855 | -0.002401107 | 0 | 1.725026 | 1 | 60 | 150 | no_ion
6 | 7.9621 | 0.04705316 | -0.002148904 | 0 | 1.725026 | 1 | 60 | 150 | no_ion
6 | 6.3246 | 0.04738615 | -0.001983788 | 0 | 1.725026 | 1 | 60 | 150 | no_ion
6 | 5.0238 | 0.04761499 | -0.001868529 | 0 | 1.725026 | 1 | 60 | 150 | no_ion
6 | 3.9905 | 0.04772006 | -0.001686308 | 0 | 1.725026 | 1 | 60 | 150 | no_ion
6 | 3.1698 | 0.04799702 | -0.001568765 | 0 | 1.725026 | 1 | 60 | 150 | no_ion
6 | 2.5179 | 0.04816099 | -0.001528552 | 0 | 1.725026 | 1 | 60 | 150 | no_ion
6 | 2 | 0.04816858 | -0.001262135 | 0 | 1.725026 | 1 | 60 | 150 | no_ion
6 | 1.5887 | 0.04867491 | -0.001369272 | 0 | 1.725026 | 1 | 60 | 150 | no_ion
6 | 1.2619 | 0.04876814 | -0.001159702 | 0 | 1.725026 | 1 | 60 | 150 | no_ion
6 | 1.0024 | 0.04957556 | -0.0007837816 | 0 | 1.725026 | 1 | 60 | 150 | no_ion
6 | 0.79621 | 0.0493552 | -0.00116617 | 0 | 1.725026 | 1 | 60 | 150 | no_ion
6 | 0.63246 | 0.04895876 | -0.001036927 | 0 | 1.725026 | 1 | 60 | 150 | no_ion
6 | 0.50238 | 0.04983359 | -0.0009335061 | 0 | 1.725026 | 1 | 60 | 150 | no_ion
6 | 0.39905 | 0.04947653 | -0.0006766187 | 0 | 1.725026 | 1 | 60 | 150 | no_ion
6 | 0.31623 | 0.04908473 | -0.001177342 | 0 | 1.725026 | 1 | 60 | 150 | no_ion
6 | 0.25119 | 0.05005442 | -0.0007885454 | 0 | 1.725026 | 1 | 60 | 150 | no_ion
6 | 0.2 | 0.04913464 | -0.0002884147 | 0 | 1.725026 | 1 | 60 | 150 | no_ion
6 | 0.15849 | 0.04933998 | -0.0006825657 | 0 | 1.725026 | 1 | 60 | 150 | no_ion
6 | 0.12619 | 0.05030786 | -0.0006628347 | 0 | 1.725026 | 1 | 60 | 150 | no_ion
6 | 0.1 | 0.04947017 | -0.000659096 | 0 | 1.725026 | 1 | 60 | 150 | no_ion
6 | 0.079621 | 0.05035513 | -0.0003680405 | 0 | 1.725026 | 1 | 60 | 150 | no_ion
6 | 0.063246 | 0.05051293 | 8.492256e-05 | 0 | 1.725026 | 1 | 60 | 150 | no_ion
6 | 0.050238 | 0.05062889 | -0.0003319732 | 0 | 1.725026 | 1 | 60 | 150 | no_ion
6 | 0.039905 | 0.04983121 | -3.950831e-08 | 0 | 1.725026 | 1 | 60 | 150 | no_ion
6 | 0.031698 | 0.05015979 | -0.0007079837 | 0 | 1.725026 | 1 | 60 | 150 | no_ion
6 | 0.025179 | 0.04998224 | -0.0004742648 | 0 | 1.725026 | 1 | 60 | 150 | no_ion
6 | 0.02 | 0.04933314 | 0.0001184324 | 0 | 1.725026 | 1 | 60 | 150 | no_ion
6 | 0.015887 | 0.05038186 | -0.0001387472 | 0 | 1.725026 | 1 | 60 | 150 | no_ion
6 | 0.012619 | 0.049801 | 9.467775e-05 | 0 | 1.725026 | 1 | 60 | 150 | no_ion
6 | 0.010024 | 0.04988557 | -0.0001175816 | 0 | 1.725026 | 1 | 60 | 150 | no_ion