## Sheet1
Time(h) | Freq | Zreal | Zimag | ppm | mean_voltage | current | temperature | flow | Label
0 | 19980.47 | 0.0406697 | 0.0084099 | 0 | 1.743301 | 1 | 60 | 150 | no_ion
0 | 15878.91 | 0.040641 | 0.0066753 | 0 | 1.743301 | 1 | 60 | 150 | no_ion
0 | 12597.66 | 0.0406042 | 0.0052662 | 0 | 1.743301 | 1 | 60 | 150 | no_ion
0 | 10019.53 | 0.0406033 | 0.0041433 | 0 | 1.743301 | 1 | 60 | 150 | no_ion
0 | 7928.241 | 0.04057 | 0.0032146 | 0 | 1.743301 | 1 | 60 | 150 | no_ion
0 | 6307.871 | 0.0406029 | 0.002491 | 0 | 1.743301 | 1 | 60 | 150 | no_ion
0 | 5034.722 | 0.0406335 | 0.0019045 | 0 | 1.743301 | 1 | 60 | 150 | no_ion
0 | 3993.056 | 0.0406462 | 0.0014172 | 0 | 1.743301 | 1 | 60 | 150 | no_ion
0 | 3144.055 | 0.0406687 | 0.0010027 | 0 | 1.743301 | 1 | 60 | 150 | no_ion
0 | 2519.531 | 0.0407615 | 0.0006831 | 0 | 1.743301 | 1 | 60 | 150 | no_ion
0 | 2000.762 | 0.0408021 | 0.0003981 | 0 | 1.743301 | 1 | 60 | 150 | no_ion
0 | 1580.669 | 0.0408706 | 0.0001494 | 0 | 1.743301 | 1 | 60 | 150 | no_ion
0 | 1253.634 | 0.0409114 | -6.570211e-05 | 0 | 1.743301 | 1 | 60 | 150 | no_ion
0 | 1000.702 | 0.0410107 | -0.0002603 | 0 | 1.743301 | 1 | 60 | 150 | no_ion
0 | 790.0281 | 0.0410473 | -0.0004426 | 0 | 1.743301 | 1 | 60 | 150 | no_ion
0 | 628.811 | 0.0411411 | -0.0006114 | 0 | 1.743301 | 1 | 60 | 150 | no_ion
0 | 502.2321 | 0.0412818 | -0.0007734 | 0 | 1.743301 | 1 | 60 | 150 | no_ion
0 | 400.1524 | 0.0414149 | -0.0009547 | 0 | 1.743301 | 1 | 60 | 150 | no_ion
0 | 315.5048 | 0.0415347 | -0.0011586 | 0 | 1.743301 | 1 | 60 | 150 | no_ion
0 | 252.0161 | 0.0416881 | -0.0013696 | 0 | 1.743301 | 1 | 60 | 150 | no_ion
0 | 200.3205 | 0.0418864 | -0.0015954 | 0 | 1.743301 | 1 | 60 | 150 | no_ion
0 | 158.0056 | 0.0421052 | -0.0018543 | 0 | 1.743301 | 1 | 60 | 150 | no_ion
0 | 125.558 | 0.0423625 | -0.0021236 | 0 | 1.743301 | 1 | 60 | 150 | no_ion
0 | 99.734 | 0.0427096 | -0.0023976 | 0 | 1.743301 | 1 | 60 | 150 | no_ion
0 | 79.44915 | 0.0431851 | -0.0026654 | 0 | 1.743301 | 1 | 60 | 150 | no_ion
0 | 62.91946 | 0.0436542 | -0.0029117 | 0 | 1.743301 | 1 | 60 | 150 | no_ion
0 | 49.86702 | 0.0442095 | -0.0031083 | 0 | 1.743301 | 1 | 60 | 150 | no_ion
0 | 38.42213 | 0.0449036 | -0.0032482 | 0 | 1.743301 | 1 | 60 | 150 | no_ion
0 | 31.25 | 0.0454824 | -0.0032886 | 0 | 1.743301 | 1 | 60 | 150 | no_ion
0 | 24.93351 | 0.0460718 | -0.0032435 | 0 | 1.743301 | 1 | 60 | 150 | no_ion
0 | 20.03205 | 0.0466152 | -0.0031396 | 0 | 1.743301 | 1 | 60 | 150 | no_ion
0 | 15.625 | 0.0472044 | -0.0029628 | 0 | 1.743301 | 1 | 60 | 150 | no_ion
0 | 12.46675 | 0.0476875 | -0.002767 | 0 | 1.743301 | 1 | 60 | 150 | no_ion
0 | 9.9734 | 0.0480331 | -0.0025779 | 0 | 1.743301 | 1 | 60 | 150 | no_ion
0 | 7.971939 | 0.048411 | -0.0023821 | 0 | 1.743301 | 1 | 60 | 150 | no_ion
0 | 6.351626 | 0.0487676 | -0.0022003 | 0 | 1.743301 | 1 | 60 | 150 | no_ion
0 | 5.013369 | 0.0489615 | -0.0020304 | 0 | 1.743301 | 1 | 60 | 150 | no_ion
0 | 3.985969 | 0.0491948 | -0.001904 | 0 | 1.743301 | 1 | 60 | 150 | no_ion
0 | 3.175813 | 0.0494992 | -0.0017896 | 0 | 1.743301 | 1 | 60 | 150 | no_ion
0 | 2.516103 | 0.0497789 | -0.001654 | 0 | 1.743301 | 1 | 60 | 150 | no_ion
0 | 1.99553 | 0.0499284 | -0.0015951 | 0 | 1.743301 | 1 | 60 | 150 | no_ion
0 | 1.587906 | 0.050165 | -0.0014606 | 0 | 1.743301 | 1 | 60 | 150 | no_ion
0 | 1.258052 | 0.0503429 | -0.0013791 | 0 | 1.743301 | 1 | 60 | 150 | no_ion
0 | 0.997765 | 0.0506653 | -0.001221 | 0 | 1.743301 | 1 | 60 | 150 | no_ion
0 | 0.7927448 | 0.0508377 | -0.0012068 | 0 | 1.743301 | 1 | 60 | 150 | no_ion
0 | 0.6290258 | 0.0508748 | -0.0011567 | 0 | 1.743301 | 1 | 60 | 150 | no_ion
0 | 0.4988825 | 0.0509926 | -0.0011582 | 0 | 1.743301 | 1 | 60 | 150 | no_ion
0 | 0.3985969 | 0.0511488 | -0.0010142 | 0 | 1.743301 | 1 | 60 | 150 | no_ion
0 | 0.316723 | 0.0513831 | -0.0007922 | 0 | 1.743301 | 1 | 60 | 150 | no_ion
0 | 0.2514753 | 0.0514977 | -0.0007486 | 0 | 1.743301 | 1 | 60 | 150 | no_ion
0 | 0.1999787 | 0.0513919 | -0.0006697 | 0 | 1.743301 | 1 | 60 | 150 | no_ion
0 | 0.1587906 | 0.0513914 | -0.0008585 | 0 | 1.743301 | 1 | 60 | 150 | no_ion
0 | 0.1260081 | 0.0518378 | -0.0004641 | 0 | 1.743301 | 1 | 60 | 150 | no_ion
0 | 0.1001603 | 0.05172 | -0.0005987 | 0 | 1.743301 | 1 | 60 | 150 | no_ion
0 | 0.0795031 | 0.0517032 | -0.0003114 | 0 | 1.743301 | 1 | 60 | 150 | no_ion
0 | 0.0631398 | 0.0518816 | -0.0004295 | 0 | 1.743301 | 1 | 60 | 150 | no_ion
0 | 0.050123 | 0.0519325 | -0.0003753 | 0 | 1.743301 | 1 | 60 | 150 | no_ion
0 | 0.0398326 | 0.0520214 | -0.0003175 | 0 | 1.743301 | 1 | 60 | 150 | no_ion
0 | 0.0316381 | 0.0519073 | -8.05492e-05 | 0 | 1.743301 | 1 | 60 | 150 | no_ion
0 | 0.025126 | 0.0518347 | -0.0002971 | 0 | 1.743301 | 1 | 60 | 150 | no_ion
0 | 0.019957 | 0.0519992 | -0.0002373 | 0 | 1.743301 | 1 | 60 | 150 | no_ion
0 | 0.015849 | 0.0520271 | -8.936107e-05 | 0 | 1.743301 | 1 | 60 | 150 | no_ion
0 | 0.01259 | 0.0521653 | -0.0003083 | 0 | 1.743301 | 1 | 60 | 150 | no_ion
0 | 0.0100006 | 0.0521007 | -0.00022 | 0 | 1.743301 | 1 | 60 | 150 | no_ion
2 | 19980.47 | 0.0407465 | 0.0084179 | 0 | 1.74332005 | 1 | 60 | 150 | no_ion
2 | 15878.91 | 0.0406747 | 0.0066736 | 0 | 1.74332005 | 1 | 60 | 150 | no_ion
2 | 12597.66 | 0.040642 | 0.0052618 | 0 | 1.74332005 | 1 | 60 | 150 | no_ion
2 | 10019.53 | 0.0406421 | 0.0041451 | 0 | 1.74332005 | 1 | 60 | 150 | no_ion
2 | 7928.241 | 0.0405864 | 0.0032215 | 0 | 1.74332005 | 1 | 60 | 150 | no_ion
2 | 6307.871 | 0.0406393 | 0.0024965 | 0 | 1.74332005 | 1 | 60 | 150 | no_ion
2 | 5034.722 | 0.0406341 | 0.0019097 | 0 | 1.74332005 | 1 | 60 | 150 | no_ion
2 | 3993.056 | 0.0406717 | 0.0014184 | 0 | 1.74332005 | 1 | 60 | 150 | no_ion
2 | 3144.055 | 0.0407197 | 0.001004 | 0 | 1.74332005 | 1 | 60 | 150 | no_ion
2 | 2519.531 | 0.0407645 | 0.0006832 | 0 | 1.74332005 | 1 | 60 | 150 | no_ion
2 | 2000.762 | 0.0408089 | 0.0003982 | 0 | 1.74332005 | 1 | 60 | 150 | no_ion
2 | 1580.669 | 0.0408614 | 0.0001499 | 0 | 1.74332005 | 1 | 60 | 150 | no_ion
2 | 1253.634 | 0.0408755 | -6.395966e-05 | 0 | 1.74332005 | 1 | 60 | 150 | no_ion
2 | 1000.702 | 0.0409758 | -0.0002583 | 0 | 1.74332005 | 1 | 60 | 150 | no_ion
2 | 790.0281 | 0.0410581 | -0.0004461 | 0 | 1.74332005 | 1 | 60 | 150 | no_ion
2 | 628.811 | 0.0411342 | -0.0006097 | 0 | 1.74332005 | 1 | 60 | 150 | no_ion
2 | 502.2321 | 0.0412552 | -0.00077 | 0 | 1.74332005 | 1 | 60 | 150 | no_ion
2 | 400.1524 | 0.0413348 | -0.0009554 | 0 | 1.74332005 | 1 | 60 | 150 | no_ion
2 | 315.5048 | 0.0415096 | -0.0011595 | 0 | 1.74332005 | 1 | 60 | 150 | no_ion
2 | 252.0161 | 0.0416548 | -0.0013659 | 0 | 1.74332005 | 1 | 60 | 150 | no_ion
2 | 200.3205 | 0.0418538 | -0.0015983 | 0 | 1.74332005 | 1 | 60 | 150 | no_ion
2 | 158.0056 | 0.0421073 | -0.0018587 | 0 | 1.74332005 | 1 | 60 | 150 | no_ion
2 | 125.558 | 0.0423794 | -0.002125 | 0 | 1.74332005 | 1 | 60 | 150 | no_ion
2 | 99.734 | 0.0427363 | -0.0024005 | 0 | 1.74332005 | 1 | 60 | 150 | no_ion
2 | 79.44915 | 0.0431599 | -0.0026656 | 0 | 1.74332005 | 1 | 60 | 150 | no_ion
2 | 62.91946 | 0.0436131 | -0.0029171 | 0 | 1.74332005 | 1 | 60 | 150 | no_ion
2 | 49.86702 | 0.0441812 | -0.0031115 | 0 | 1.74332005 | 1 | 60 | 150 | no_ion
2 | 38.42213 | 0.0449005 | -0.0032523 | 0 | 1.74332005 | 1 | 60 | 150 | no_ion
2 | 31.25 | 0.0454073 | -0.0032882 | 0 | 1.74332005 | 1 | 60 | 150 | no_ion
2 | 24.93351 | 0.0460116 | -0.0032489 | 0 | 1.74332005 | 1 | 60 | 150 | no_ion
2 | 20.03205 | 0.0466357 | -0.0031402 | 0 | 1.74332005 | 1 | 60 | 150 | no_ion
2 | 15.625 | 0.0471759 | -0.0029582 | 0 | 1.74332005 | 1 | 60 | 150 | no_ion
2 | 12.46675 | 0.0476451 | -0.002769 | 0 | 1.74332005 | 1 | 60 | 150 | no_ion
2 | 9.9734 | 0.0480768 | -0.0025723 | 0 | 1.74332005 | 1 | 60 | 150 | no_ion
2 | 7.971939 | 0.0483135 | -0.0023858 | 0 | 1.74332005 | 1 | 60 | 150 | no_ion
2 | 6.351626 | 0.0487964 | -0.0022087 | 0 | 1.74332005 | 1 | 60 | 150 | no_ion
2 | 5.013369 | 0.0489878 | -0.002049 | 0 | 1.74332005 | 1 | 60 | 150 | no_ion
2 | 3.985969 | 0.0492365 | -0.0018852 | 0 | 1.74332005 | 1 | 60 | 150 | no_ion
2 | 3.175813 | 0.0494182 | -0.0017764 | 0 | 1.74332005 | 1 | 60 | 150 | no_ion
2 | 2.516103 | 0.0496908 | -0.0016631 | 0 | 1.74332005 | 1 | 60 | 150 | no_ion
2 | 1.99553 | 0.0499308 | -0.001597 | 0 | 1.74332005 | 1 | 60 | 150 | no_ion
2 | 1.587906 | 0.0500553 | -0.0014744 | 0 | 1.74332005 | 1 | 60 | 150 | no_ion
2 | 1.258052 | 0.0503523 | -0.0013493 | 0 | 1.74332005 | 1 | 60 | 150 | no_ion
2 | 0.997765 | 0.050629 | -0.0013068 | 0 | 1.74332005 | 1 | 60 | 150 | no_ion
2 | 0.7927448 | 0.05064 | -0.0012222 | 0 | 1.74332005 | 1 | 60 | 150 | no_ion
2 | 0.6290258 | 0.0508301 | -0.0012144 | 0 | 1.74332005 | 1 | 60 | 150 | no_ion
2 | 0.4988825 | 0.0508914 | -0.001152 | 0 | 1.74332005 | 1 | 60 | 150 | no_ion
2 | 0.3985969 | 0.0511339 | -0.0008489 | 0 | 1.74332005 | 1 | 60 | 150 | no_ion
2 | 0.316723 | 0.0511312 | -0.0009724 | 0 | 1.74332005 | 1 | 60 | 150 | no_ion
2 | 0.2514753 | 0.0513909 | -0.0008123 | 0 | 1.74332005 | 1 | 60 | 150 | no_ion
2 | 0.1999787 | 0.0514992 | -0.0004388 | 0 | 1.74332005 | 1 | 60 | 150 | no_ion
2 | 0.1587906 | 0.0513396 | -0.0004958 | 0 | 1.74332005 | 1 | 60 | 150 | no_ion
2 | 0.1260081 | 0.0515327 | -0.000848 | 0 | 1.74332005 | 1 | 60 | 150 | no_ion
2 | 0.1001603 | 0.0515021 | -0.0005406 | 0 | 1.74332005 | 1 | 60 | 150 | no_ion
2 | 0.0795031 | 0.0518182 | -0.0003591 | 0 | 1.74332005 | 1 | 60 | 150 | no_ion
2 | 0.0631398 | 0.051876 | -0.0004503 | 0 | 1.74332005 | 1 | 60 | 150 | no_ion
2 | 0.050123 | 0.0516406 | -0.0001725 | 0 | 1.74332005 | 1 | 60 | 150 | no_ion
2 | 0.0398326 | 0.0519333 | -0.0003521 | 0 | 1.74332005 | 1 | 60 | 150 | no_ion
2 | 0.0316381 | 0.0519853 | -0.0003046 | 0 | 1.74332005 | 1 | 60 | 150 | no_ion
2 | 0.025126 | 0.0519469 | -0.0001714 | 0 | 1.74332005 | 1 | 60 | 150 | no_ion
2 | 0.019957 | 0.052083 | -0.0002307 | 0 | 1.74332005 | 1 | 60 | 150 | no_ion
2 | 0.015849 | 0.0519033 | -0.0001695 | 0 | 1.74332005 | 1 | 60 | 150 | no_ion
2 | 0.01259 | 0.0519142 | -0.0001582 | 0 | 1.74332005 | 1 | 60 | 150 | no_ion
2 | 0.0100006 | 0.0520686 | -0.0001551 | 0 | 1.74332005 | 1 | 60 | 150 | no_ion
4 | 19980.47 | 0.0406892 | 0.0084075 | 0 | 1.743342 | 1 | 60 | 150 | no_ion
4 | 15878.91 | 0.0406082 | 0.0066623 | 0 | 1.743342 | 1 | 60 | 150 | no_ion
4 | 12597.66 | 0.0405893 | 0.0052575 | 0 | 1.743342 | 1 | 60 | 150 | no_ion
4 | 10019.53 | 0.0405995 | 0.004135 | 0 | 1.743342 | 1 | 60 | 150 | no_ion
4 | 7928.241 | 0.0406075 | 0.0032196 | 0 | 1.743342 | 1 | 60 | 150 | no_ion
4 | 6307.871 | 0.0405793 | 0.002487 | 0 | 1.743342 | 1 | 60 | 150 | no_ion
4 | 5034.722 | 0.0406092 | 0.0019026 | 0 | 1.743342 | 1 | 60 | 150 | no_ion
4 | 3993.056 | 0.0406589 | 0.0014149 | 0 | 1.743342 | 1 | 60 | 150 | no_ion
4 | 3144.055 | 0.0406703 | 0.0009996 | 0 | 1.743342 | 1 | 60 | 150 | no_ion
4 | 2519.531 | 0.0407264 | 0.0006796 | 0 | 1.743342 | 1 | 60 | 150 | no_ion
4 | 2000.762 | 0.0407879 | 0.0003979 | 0 | 1.743342 | 1 | 60 | 150 | no_ion
4 | 1580.669 | 0.0408317 | 0.0001479 | 0 | 1.743342 | 1 | 60 | 150 | no_ion
4 | 1253.634 | 0.0409085 | -6.424041e-05 | 0 | 1.743342 | 1 | 60 | 150 | no_ion
4 | 1000.702 | 0.040942 | -0.0002586 | 0 | 1.743342 | 1 | 60 | 150 | no_ion
4 | 790.0281 | 0.0410034 | -0.0004445 | 0 | 1.743342 | 1 | 60 | 150 | no_ion
4 | 628.811 | 0.0410742 | -0.0006122 | 0 | 1.743342 | 1 | 60 | 150 | no_ion
4 | 502.2321 | 0.0411647 | -0.0007751 | 0 | 1.743342 | 1 | 60 | 150 | no_ion
4 | 400.1524 | 0.0413368 | -0.0009585 | 0 | 1.743342 | 1 | 60 | 150 | no_ion
4 | 315.5048 | 0.0414655 | -0.0011598 | 0 | 1.743342 | 1 | 60 | 150 | no_ion
4 | 252.0161 | 0.0416535 | -0.0013648 | 0 | 1.743342 | 1 | 60 | 150 | no_ion
4 | 200.3205 | 0.0418502 | -0.001597 | 0 | 1.743342 | 1 | 60 | 150 | no_ion
4 | 158.0056 | 0.0420606 | -0.0018596 | 0 | 1.743342 | 1 | 60 | 150 | no_ion
4 | 125.558 | 0.0423481 | -0.0021221 | 0 | 1.743342 | 1 | 60 | 150 | no_ion
4 | 99.734 | 0.0426763 | -0.0024009 | 0 | 1.743342 | 1 | 60 | 150 | no_ion
4 | 79.44915 | 0.0431154 | -0.0026614 | 0 | 1.743342 | 1 | 60 | 150 | no_ion
4 | 62.91946 | 0.0435983 | -0.0029135 | 0 | 1.743342 | 1 | 60 | 150 | no_ion
4 | 49.86702 | 0.0441587 | -0.0031113 | 0 | 1.743342 | 1 | 60 | 150 | no_ion
4 | 38.42213 | 0.0448626 | -0.00325 | 0 | 1.743342 | 1 | 60 | 150 | no_ion
4 | 31.25 | 0.0454073 | -0.0032854 | 0 | 1.743342 | 1 | 60 | 150 | no_ion
4 | 24.93351 | 0.0459947 | -0.0032435 | 0 | 1.743342 | 1 | 60 | 150 | no_ion
4 | 20.03205 | 0.0465333 | -0.0031405 | 0 | 1.743342 | 1 | 60 | 150 | no_ion
4 | 15.625 | 0.0471534 | -0.0029609 | 0 | 1.743342 | 1 | 60 | 150 | no_ion
4 | 12.46675 | 0.0476092 | -0.0027642 | 0 | 1.743342 | 1 | 60 | 150 | no_ion
4 | 9.9734 | 0.047994 | -0.0025739 | 0 | 1.743342 | 1 | 60 | 150 | no_ion
4 | 7.971939 | 0.048436 | -0.0023767 | 0 | 1.743342 | 1 | 60 | 150 | no_ion
4 | 6.351626 | 0.0486916 | -0.002199 | 0 | 1.743342 | 1 | 60 | 150 | no_ion
4 | 5.013369 | 0.0489974 | -0.0020217 | 0 | 1.743342 | 1 | 60 | 150 | no_ion
4 | 3.985969 | 0.0491693 | -0.001874 | 0 | 1.743342 | 1 | 60 | 150 | no_ion
4 | 3.175813 | 0.0494695 | -0.001775 | 0 | 1.743342 | 1 | 60 | 150 | no_ion
4 | 2.516103 | 0.0496421 | -0.0016662 | 0 | 1.743342 | 1 | 60 | 150 | no_ion
4 | 1.99553 | 0.0498528 | -0.0015732 | 0 | 1.743342 | 1 | 60 | 150 | no_ion
4 | 1.587906 | 0.0501802 | -0.0014146 | 0 | 1.743342 | 1 | 60 | 150 | no_ion
4 | 1.258052 | 0.0502565 | -0.0013001 | 0 | 1.743342 | 1 | 60 | 150 | no_ion
4 | 0.997765 | 0.0505923 | -0.001194 | 0 | 1.743342 | 1 | 60 | 150 | no_ion
4 | 0.7927448 | 0.0507029 | -0.0012383 | 0 | 1.743342 | 1 | 60 | 150 | no_ion
4 | 0.6290258 | 0.0509681 | -0.0010534 | 0 | 1.743342 | 1 | 60 | 150 | no_ion
4 | 0.4988825 | 0.0511049 | -0.0010898 | 0 | 1.743342 | 1 | 60 | 150 | no_ion
4 | 0.3985969 | 0.0512888 | -0.0009928 | 0 | 1.743342 | 1 | 60 | 150 | no_ion
4 | 0.316723 | 0.0512596 | -0.0009629 | 0 | 1.743342 | 1 | 60 | 150 | no_ion
4 | 0.2514753 | 0.0512868 | -0.0010206 | 0 | 1.743342 | 1 | 60 | 150 | no_ion
4 | 0.1999787 | 0.0514784 | -0.0006049 | 0 | 1.743342 | 1 | 60 | 150 | no_ion
4 | 0.1587906 | 0.0517904 | -0.0007032 | 0 | 1.743342 | 1 | 60 | 150 | no_ion
4 | 0.1260081 | 0.0515025 | -0.0005435 | 0 | 1.743342 | 1 | 60 | 150 | no_ion
4 | 0.1001603 | 0.0515563 | -0.0004812 | 0 | 1.743342 | 1 | 60 | 150 | no_ion
4 | 0.0795031 | 0.0516675 | -0.0003596 | 0 | 1.743342 | 1 | 60 | 150 | no_ion
4 | 0.0631398 | 0.0519268 | -0.0005901 | 0 | 1.743342 | 1 | 60 | 150 | no_ion
4 | 0.050123 | 0.0518597 | -0.0003038 | 0 | 1.743342 | 1 | 60 | 150 | no_ion
4 | 0.0398326 | 0.0520114 | -0.0003528 | 0 | 1.743342 | 1 | 60 | 150 | no_ion
4 | 0.0316381 | 0.0517696 | -0.0003022 | 0 | 1.743342 | 1 | 60 | 150 | no_ion
4 | 0.025126 | 0.0519292 | -0.0001686 | 0 | 1.743342 | 1 | 60 | 150 | no_ion
4 | 0.019957 | 0.0519015 | -0.0002292 | 0 | 1.743342 | 1 | 60 | 150 | no_ion
4 | 0.015849 | 0.0519616 | -0.0001799 | 0 | 1.743342 | 1 | 60 | 150 | no_ion
4 | 0.01259 | 0.0520367 | -0.0002108 | 0 | 1.743342 | 1 | 60 | 150 | no_ion
4 | 0.0100006 | 0.0519131 | -0.0001115 | 0 | 1.743342 | 1 | 60 | 150 | no_ion
6 | 19980.47 | 0.0406441 | 0.008403 | 0 | 1.743518 | 1 | 60 | 150 | no_ion
6 | 15878.91 | 0.0406354 | 0.0066613 | 0 | 1.743518 | 1 | 60 | 150 | no_ion
6 | 12597.66 | 0.0406196 | 0.0052545 | 0 | 1.743518 | 1 | 60 | 150 | no_ion
6 | 10019.53 | 0.040576 | 0.0041359 | 0 | 1.743518 | 1 | 60 | 150 | no_ion
6 | 7928.241 | 0.0405601 | 0.00321 | 0 | 1.743518 | 1 | 60 | 150 | no_ion
6 | 6307.871 | 0.04061 | 0.0024867 | 0 | 1.743518 | 1 | 60 | 150 | no_ion
6 | 5034.722 | 0.0406013 | 0.0019058 | 0 | 1.743518 | 1 | 60 | 150 | no_ion
6 | 3993.056 | 0.0406428 | 0.001414 | 0 | 1.743518 | 1 | 60 | 150 | no_ion
6 | 3144.055 | 0.0406505 | 0.0009994 | 0 | 1.743518 | 1 | 60 | 150 | no_ion
6 | 2519.531 | 0.0406868 | 0.0006803 | 0 | 1.743518 | 1 | 60 | 150 | no_ion
6 | 2000.762 | 0.0407704 | 0.0003972 | 0 | 1.743518 | 1 | 60 | 150 | no_ion
6 | 1580.669 | 0.0407937 | 0.0001493 | 0 | 1.743518 | 1 | 60 | 150 | no_ion
6 | 1253.634 | 0.0408389 | -6.799852e-05 | 0 | 1.743518 | 1 | 60 | 150 | no_ion
6 | 1000.702 | 0.0409328 | -0.0002536 | 0 | 1.743518 | 1 | 60 | 150 | no_ion
6 | 790.0281 | 0.0410485 | -0.0004476 | 0 | 1.743518 | 1 | 60 | 150 | no_ion
6 | 628.811 | 0.0411119 | -0.0006099 | 0 | 1.743518 | 1 | 60 | 150 | no_ion
6 | 502.2321 | 0.0412397 | -0.0007708 | 0 | 1.743518 | 1 | 60 | 150 | no_ion
6 | 400.1524 | 0.041369 | -0.0009567 | 0 | 1.743518 | 1 | 60 | 150 | no_ion
6 | 315.5048 | 0.0414456 | -0.0011591 | 0 | 1.743518 | 1 | 60 | 150 | no_ion
6 | 252.0161 | 0.0416392 | -0.0013654 | 0 | 1.743518 | 1 | 60 | 150 | no_ion
6 | 200.3205 | 0.0418158 | -0.0015996 | 0 | 1.743518 | 1 | 60 | 150 | no_ion
6 | 158.0056 | 0.0420458 | -0.0018573 | 0 | 1.743518 | 1 | 60 | 150 | no_ion
6 | 125.558 | 0.0423438 | -0.0021217 | 0 | 1.743518 | 1 | 60 | 150 | no_ion
6 | 99.734 | 0.0427197 | -0.0023994 | 0 | 1.743518 | 1 | 60 | 150 | no_ion
6 | 79.44915 | 0.0431385 | -0.0026592 | 0 | 1.743518 | 1 | 60 | 150 | no_ion
6 | 62.91946 | 0.0436267 | -0.00291 | 0 | 1.743518 | 1 | 60 | 150 | no_ion
6 | 49.86702 | 0.0441649 | -0.0031072 | 0 | 1.743518 | 1 | 60 | 150 | no_ion
6 | 38.42213 | 0.0448387 | -0.0032495 | 0 | 1.743518 | 1 | 60 | 150 | no_ion
6 | 31.25 | 0.0454246 | -0.0032817 | 0 | 1.743518 | 1 | 60 | 150 | no_ion
6 | 24.93351 | 0.0459933 | -0.0032412 | 0 | 1.743518 | 1 | 60 | 150 | no_ion
6 | 20.03205 | 0.0465369 | -0.0031383 | 0 | 1.743518 | 1 | 60 | 150 | no_ion
6 | 15.625 | 0.0471842 | -0.0029518 | 0 | 1.743518 | 1 | 60 | 150 | no_ion
6 | 12.46675 | 0.0476012 | -0.0027612 | 0 | 1.743518 | 1 | 60 | 150 | no_ion
6 | 9.9734 | 0.0479734 | -0.0025603 | 0 | 1.743518 | 1 | 60 | 150 | no_ion
6 | 7.971939 | 0.0483956 | -0.0023757 | 0 | 1.743518 | 1 | 60 | 150 | no_ion
6 | 6.351626 | 0.0486413 | -0.0021894 | 0 | 1.743518 | 1 | 60 | 150 | no_ion
6 | 5.013369 | 0.0490111 | -0.0020627 | 0 | 1.743518 | 1 | 60 | 150 | no_ion
6 | 3.985969 | 0.0492522 | -0.0018949 | 0 | 1.743518 | 1 | 60 | 150 | no_ion
6 | 3.175813 | 0.0494466 | -0.0017657 | 0 | 1.743518 | 1 | 60 | 150 | no_ion
6 | 2.516103 | 0.0497068 | -0.0016516 | 0 | 1.743518 | 1 | 60 | 150 | no_ion
6 | 1.99553 | 0.0499126 | -0.001529 | 0 | 1.743518 | 1 | 60 | 150 | no_ion
6 | 1.587906 | 0.0500957 | -0.0014579 | 0 | 1.743518 | 1 | 60 | 150 | no_ion
6 | 1.258052 | 0.0504172 | -0.0012744 | 0 | 1.743518 | 1 | 60 | 150 | no_ion
6 | 0.997765 | 0.0505685 | -0.0012429 | 0 | 1.743518 | 1 | 60 | 150 | no_ion
6 | 0.7927448 | 0.0505263 | -0.0011632 | 0 | 1.743518 | 1 | 60 | 150 | no_ion
6 | 0.6290258 | 0.0506195 | -0.001088 | 0 | 1.743518 | 1 | 60 | 150 | no_ion
6 | 0.4988825 | 0.0509161 | -0.0011635 | 0 | 1.743518 | 1 | 60 | 150 | no_ion
6 | 0.3985969 | 0.0511735 | -0.0008031 | 0 | 1.743518 | 1 | 60 | 150 | no_ion
6 | 0.316723 | 0.0511376 | -0.0009144 | 0 | 1.743518 | 1 | 60 | 150 | no_ion
6 | 0.2514753 | 0.0513063 | -0.0008001 | 0 | 1.743518 | 1 | 60 | 150 | no_ion
6 | 0.1999787 | 0.0512924 | -0.0008568 | 0 | 1.743518 | 1 | 60 | 150 | no_ion
6 | 0.1587906 | 0.0515532 | -0.0006434 | 0 | 1.743518 | 1 | 60 | 150 | no_ion
6 | 0.1260081 | 0.0518376 | -0.000765 | 0 | 1.743518 | 1 | 60 | 150 | no_ion
6 | 0.1001603 | 0.051736 | -0.0004058 | 0 | 1.743518 | 1 | 60 | 150 | no_ion
6 | 0.0795031 | 0.0517535 | -0.000632 | 0 | 1.743518 | 1 | 60 | 150 | no_ion
6 | 0.0631398 | 0.0517196 | -0.0004807 | 0 | 1.743518 | 1 | 60 | 150 | no_ion
6 | 0.050123 | 0.0518679 | -0.0003771 | 0 | 1.743518 | 1 | 60 | 150 | no_ion
6 | 0.0398326 | 0.0519464 | -0.000338 | 0 | 1.743518 | 1 | 60 | 150 | no_ion
6 | 0.0316381 | 0.0519026 | -0.0001467 | 0 | 1.743518 | 1 | 60 | 150 | no_ion
6 | 0.025126 | 0.0518397 | -0.0002012 | 0 | 1.743518 | 1 | 60 | 150 | no_ion
6 | 0.019957 | 0.0519638 | -0.0003584 | 0 | 1.743518 | 1 | 60 | 150 | no_ion
6 | 0.015849 | 0.0518818 | -0.0002031 | 0 | 1.743518 | 1 | 60 | 150 | no_ion
6 | 0.01259 | 0.0519785 | -0.0001668 | 0 | 1.743518 | 1 | 60 | 150 | no_ion
6 | 0.0100006 | 0.0520538 | -0.0002075 | 0 | 1.743518 | 1 | 60 | 150 | no_ion