## Sheet1
Time(h) | Freq | Zreal | Zimag | ppm | mean_voltage | current | temperature | flow | Label
0 | 19980.47 | 0.0406441 | 0.008403 | 0 | 1.743518 | 1 | 60 | 150 | no_ion
0 | 15878.91 | 0.0406354 | 0.0066613 | 0 | 1.743518 | 1 | 60 | 150 | no_ion
0 | 12597.66 | 0.0406196 | 0.0052545 | 0 | 1.743518 | 1 | 60 | 150 | no_ion
0 | 10019.53 | 0.040576 | 0.0041359 | 0 | 1.743518 | 1 | 60 | 150 | no_ion
0 | 7928.241 | 0.0405601 | 0.00321 | 0 | 1.743518 | 1 | 60 | 150 | no_ion
0 | 6307.871 | 0.04061 | 0.0024867 | 0 | 1.743518 | 1 | 60 | 150 | no_ion
0 | 5034.722 | 0.0406013 | 0.0019058 | 0 | 1.743518 | 1 | 60 | 150 | no_ion
0 | 3993.056 | 0.0406428 | 0.001414 | 0 | 1.743518 | 1 | 60 | 150 | no_ion
0 | 3144.055 | 0.0406505 | 0.0009994 | 0 | 1.743518 | 1 | 60 | 150 | no_ion
0 | 2519.531 | 0.0406868 | 0.0006803 | 0 | 1.743518 | 1 | 60 | 150 | no_ion
0 | 2000.762 | 0.0407704 | 0.0003972 | 0 | 1.743518 | 1 | 60 | 150 | no_ion
0 | 1580.669 | 0.0407937 | 0.0001493 | 0 | 1.743518 | 1 | 60 | 150 | no_ion
0 | 1253.634 | 0.0408389 | -6.799852e-05 | 0 | 1.743518 | 1 | 60 | 150 | no_ion
0 | 1000.702 | 0.0409328 | -0.0002536 | 0 | 1.743518 | 1 | 60 | 150 | no_ion
0 | 790.0281 | 0.0410485 | -0.0004476 | 0 | 1.743518 | 1 | 60 | 150 | no_ion
0 | 628.811 | 0.0411119 | -0.0006099 | 0 | 1.743518 | 1 | 60 | 150 | no_ion
0 | 502.2321 | 0.0412397 | -0.0007708 | 0 | 1.743518 | 1 | 60 | 150 | no_ion
0 | 400.1524 | 0.041369 | -0.0009567 | 0 | 1.743518 | 1 | 60 | 150 | no_ion
0 | 315.5048 | 0.0414456 | -0.0011591 | 0 | 1.743518 | 1 | 60 | 150 | no_ion
0 | 252.0161 | 0.0416392 | -0.0013654 | 0 | 1.743518 | 1 | 60 | 150 | no_ion
0 | 200.3205 | 0.0418158 | -0.0015996 | 0 | 1.743518 | 1 | 60 | 150 | no_ion
0 | 158.0056 | 0.0420458 | -0.0018573 | 0 | 1.743518 | 1 | 60 | 150 | no_ion
0 | 125.558 | 0.0423438 | -0.0021217 | 0 | 1.743518 | 1 | 60 | 150 | no_ion
0 | 99.734 | 0.0427197 | -0.0023994 | 0 | 1.743518 | 1 | 60 | 150 | no_ion
0 | 79.44915 | 0.0431385 | -0.0026592 | 0 | 1.743518 | 1 | 60 | 150 | no_ion
0 | 62.91946 | 0.0436267 | -0.00291 | 0 | 1.743518 | 1 | 60 | 150 | no_ion
0 | 49.86702 | 0.0441649 | -0.0031072 | 0 | 1.743518 | 1 | 60 | 150 | no_ion
0 | 38.42213 | 0.0448387 | -0.0032495 | 0 | 1.743518 | 1 | 60 | 150 | no_ion
0 | 31.25 | 0.0454246 | -0.0032817 | 0 | 1.743518 | 1 | 60 | 150 | no_ion
0 | 24.93351 | 0.0459933 | -0.0032412 | 0 | 1.743518 | 1 | 60 | 150 | no_ion
0 | 20.03205 | 0.0465369 | -0.0031383 | 0 | 1.743518 | 1 | 60 | 150 | no_ion
0 | 15.625 | 0.0471842 | -0.0029518 | 0 | 1.743518 | 1 | 60 | 150 | no_ion
0 | 12.46675 | 0.0476012 | -0.0027612 | 0 | 1.743518 | 1 | 60 | 150 | no_ion
0 | 9.9734 | 0.0479734 | -0.0025603 | 0 | 1.743518 | 1 | 60 | 150 | no_ion
0 | 7.971939 | 0.0483956 | -0.0023757 | 0 | 1.743518 | 1 | 60 | 150 | no_ion
0 | 6.351626 | 0.0486413 | -0.0021894 | 0 | 1.743518 | 1 | 60 | 150 | no_ion
0 | 5.013369 | 0.0490111 | -0.0020627 | 0 | 1.743518 | 1 | 60 | 150 | no_ion
0 | 3.985969 | 0.0492522 | -0.0018949 | 0 | 1.743518 | 1 | 60 | 150 | no_ion
0 | 3.175813 | 0.0494466 | -0.0017657 | 0 | 1.743518 | 1 | 60 | 150 | no_ion
0 | 2.516103 | 0.0497068 | -0.0016516 | 0 | 1.743518 | 1 | 60 | 150 | no_ion
0 | 1.99553 | 0.0499126 | -0.001529 | 0 | 1.743518 | 1 | 60 | 150 | no_ion
0 | 1.587906 | 0.0500957 | -0.0014579 | 0 | 1.743518 | 1 | 60 | 150 | no_ion
0 | 1.258052 | 0.0504172 | -0.0012744 | 0 | 1.743518 | 1 | 60 | 150 | no_ion
0 | 0.997765 | 0.0505685 | -0.0012429 | 0 | 1.743518 | 1 | 60 | 150 | no_ion
0 | 0.7927448 | 0.0505263 | -0.0011632 | 0 | 1.743518 | 1 | 60 | 150 | no_ion
0 | 0.6290258 | 0.0506195 | -0.001088 | 0 | 1.743518 | 1 | 60 | 150 | no_ion
0 | 0.4988825 | 0.0509161 | -0.0011635 | 0 | 1.743518 | 1 | 60 | 150 | no_ion
0 | 0.3985969 | 0.0511735 | -0.0008031 | 0 | 1.743518 | 1 | 60 | 150 | no_ion
0 | 0.316723 | 0.0511376 | -0.0009144 | 0 | 1.743518 | 1 | 60 | 150 | no_ion
0 | 0.2514753 | 0.0513063 | -0.0008001 | 0 | 1.743518 | 1 | 60 | 150 | no_ion
0 | 0.1999787 | 0.0512924 | -0.0008568 | 0 | 1.743518 | 1 | 60 | 150 | no_ion
0 | 0.1587906 | 0.0515532 | -0.0006434 | 0 | 1.743518 | 1 | 60 | 150 | no_ion
0 | 0.1260081 | 0.0518376 | -0.000765 | 0 | 1.743518 | 1 | 60 | 150 | no_ion
0 | 0.1001603 | 0.051736 | -0.0004058 | 0 | 1.743518 | 1 | 60 | 150 | no_ion
0 | 0.0795031 | 0.0517535 | -0.000632 | 0 | 1.743518 | 1 | 60 | 150 | no_ion
0 | 0.0631398 | 0.0517196 | -0.0004807 | 0 | 1.743518 | 1 | 60 | 150 | no_ion
0 | 0.050123 | 0.0518679 | -0.0003771 | 0 | 1.743518 | 1 | 60 | 150 | no_ion
0 | 0.0398326 | 0.0519464 | -0.000338 | 0 | 1.743518 | 1 | 60 | 150 | no_ion
0 | 0.0316381 | 0.0519026 | -0.0001467 | 0 | 1.743518 | 1 | 60 | 150 | no_ion
0 | 0.025126 | 0.0518397 | -0.0002012 | 0 | 1.743518 | 1 | 60 | 150 | no_ion
0 | 0.019957 | 0.0519638 | -0.0003584 | 0 | 1.743518 | 1 | 60 | 150 | no_ion
0 | 0.015849 | 0.0518818 | -0.0002031 | 0 | 1.743518 | 1 | 60 | 150 | no_ion
0 | 0.01259 | 0.0519785 | -0.0001668 | 0 | 1.743518 | 1 | 60 | 150 | no_ion
0 | 0.0100006 | 0.0520538 | -0.0002075 | 0 | 1.743518 | 1 | 60 | 150 | no_ion
2 | 19980.47 | 0.0407073 | 0.0084082 | 0 | 1.743528 | 1 | 60 | 150 | no_ion
2 | 15878.91 | 0.0406313 | 0.006662 | 0 | 1.743528 | 1 | 60 | 150 | no_ion
2 | 12597.66 | 0.0405971 | 0.0052484 | 0 | 1.743528 | 1 | 60 | 150 | no_ion
2 | 10019.53 | 0.0405582 | 0.004138 | 0 | 1.743528 | 1 | 60 | 150 | no_ion
2 | 7928.241 | 0.0405635 | 0.0032154 | 0 | 1.743528 | 1 | 60 | 150 | no_ion
2 | 6307.871 | 0.0405631 | 0.0024849 | 0 | 1.743528 | 1 | 60 | 150 | no_ion
2 | 5034.722 | 0.0406088 | 0.0019031 | 0 | 1.743528 | 1 | 60 | 150 | no_ion
2 | 3993.056 | 0.0406051 | 0.0014186 | 0 | 1.743528 | 1 | 60 | 150 | no_ion
2 | 3144.055 | 0.0406532 | 0.0010031 | 0 | 1.743528 | 1 | 60 | 150 | no_ion
2 | 2519.531 | 0.0406889 | 0.0006813 | 0 | 1.743528 | 1 | 60 | 150 | no_ion
2 | 2000.762 | 0.0407516 | 0.0003975 | 0 | 1.743528 | 1 | 60 | 150 | no_ion
2 | 1580.669 | 0.0407651 | 0.0001489 | 0 | 1.743528 | 1 | 60 | 150 | no_ion
2 | 1253.634 | 0.0408452 | -6.539359e-05 | 0 | 1.743528 | 1 | 60 | 150 | no_ion
2 | 1000.702 | 0.0409538 | -0.0002595 | 0 | 1.743528 | 1 | 60 | 150 | no_ion
2 | 790.0281 | 0.0410312 | -0.0004436 | 0 | 1.743528 | 1 | 60 | 150 | no_ion
2 | 628.811 | 0.0410928 | -0.0006098 | 0 | 1.743528 | 1 | 60 | 150 | no_ion
2 | 502.2321 | 0.0412326 | -0.0007756 | 0 | 1.743528 | 1 | 60 | 150 | no_ion
2 | 400.1524 | 0.0413233 | -0.0009576 | 0 | 1.743528 | 1 | 60 | 150 | no_ion
2 | 315.5048 | 0.0414464 | -0.0011595 | 0 | 1.743528 | 1 | 60 | 150 | no_ion
2 | 252.0161 | 0.0416591 | -0.0013695 | 0 | 1.743528 | 1 | 60 | 150 | no_ion
2 | 200.3205 | 0.0418156 | -0.0015994 | 0 | 1.743528 | 1 | 60 | 150 | no_ion
2 | 158.0056 | 0.0420641 | -0.0018547 | 0 | 1.743528 | 1 | 60 | 150 | no_ion
2 | 125.558 | 0.0423377 | -0.0021253 | 0 | 1.743528 | 1 | 60 | 150 | no_ion
2 | 99.734 | 0.0427111 | -0.0024002 | 0 | 1.743528 | 1 | 60 | 150 | no_ion
2 | 79.44915 | 0.0430772 | -0.0026608 | 0 | 1.743528 | 1 | 60 | 150 | no_ion
2 | 62.91946 | 0.0436036 | -0.0029109 | 0 | 1.743528 | 1 | 60 | 150 | no_ion
2 | 49.86702 | 0.0441206 | -0.0031088 | 0 | 1.743528 | 1 | 60 | 150 | no_ion
2 | 38.42213 | 0.0448435 | -0.0032485 | 0 | 1.743528 | 1 | 60 | 150 | no_ion
2 | 31.25 | 0.0454466 | -0.0032837 | 0 | 1.743528 | 1 | 60 | 150 | no_ion
2 | 24.93351 | 0.046032 | -0.0032405 | 0 | 1.743528 | 1 | 60 | 150 | no_ion
2 | 20.03205 | 0.0465901 | -0.003134 | 0 | 1.743528 | 1 | 60 | 150 | no_ion
2 | 15.625 | 0.0471735 | -0.0029492 | 0 | 1.743528 | 1 | 60 | 150 | no_ion
2 | 12.46675 | 0.0476014 | -0.0027636 | 0 | 1.743528 | 1 | 60 | 150 | no_ion
2 | 9.9734 | 0.0480705 | -0.0025622 | 0 | 1.743528 | 1 | 60 | 150 | no_ion
2 | 7.971939 | 0.0484356 | -0.0023728 | 0 | 1.743528 | 1 | 60 | 150 | no_ion
2 | 6.351626 | 0.0486974 | -0.0021866 | 0 | 1.743528 | 1 | 60 | 150 | no_ion
2 | 5.013369 | 0.0489529 | -0.0020198 | 0 | 1.743528 | 1 | 60 | 150 | no_ion
2 | 3.985969 | 0.0492755 | -0.0018898 | 0 | 1.743528 | 1 | 60 | 150 | no_ion
2 | 3.175813 | 0.049471 | -0.0017417 | 0 | 1.743528 | 1 | 60 | 150 | no_ion
2 | 2.516103 | 0.0496328 | -0.0016956 | 0 | 1.743528 | 1 | 60 | 150 | no_ion
2 | 1.99553 | 0.0499097 | -0.0015386 | 0 | 1.743528 | 1 | 60 | 150 | no_ion
2 | 1.587906 | 0.0501403 | -0.0013972 | 0 | 1.743528 | 1 | 60 | 150 | no_ion
2 | 1.258052 | 0.0503496 | -0.0012952 | 0 | 1.743528 | 1 | 60 | 150 | no_ion
2 | 0.997765 | 0.0504494 | -0.0012913 | 0 | 1.743528 | 1 | 60 | 150 | no_ion
2 | 0.7927448 | 0.0505336 | -0.0011793 | 0 | 1.743528 | 1 | 60 | 150 | no_ion
2 | 0.6290258 | 0.0508235 | -0.0013235 | 0 | 1.743528 | 1 | 60 | 150 | no_ion
2 | 0.4988825 | 0.0509249 | -0.0011209 | 0 | 1.743528 | 1 | 60 | 150 | no_ion
2 | 0.3985969 | 0.0509902 | -0.0008956 | 0 | 1.743528 | 1 | 60 | 150 | no_ion
2 | 0.316723 | 0.0511658 | -0.0011417 | 0 | 1.743528 | 1 | 60 | 150 | no_ion
2 | 0.2514753 | 0.0513653 | -0.000592 | 0 | 1.743528 | 1 | 60 | 150 | no_ion
2 | 0.1999787 | 0.0516132 | -0.0007055 | 0 | 1.743528 | 1 | 60 | 150 | no_ion
2 | 0.1587906 | 0.0514709 | -0.0008279 | 0 | 1.743528 | 1 | 60 | 150 | no_ion
2 | 0.1260081 | 0.0515584 | -0.0003675 | 0 | 1.743528 | 1 | 60 | 150 | no_ion
2 | 0.1001603 | 0.051654 | -0.0008872 | 0 | 1.743528 | 1 | 60 | 150 | no_ion
2 | 0.0795031 | 0.0518621 | -0.0004833 | 0 | 1.743528 | 1 | 60 | 150 | no_ion
2 | 0.0631398 | 0.0517756 | -0.0003833 | 0 | 1.743528 | 1 | 60 | 150 | no_ion
2 | 0.050123 | 0.0518101 | -0.0002153 | 0 | 1.743528 | 1 | 60 | 150 | no_ion
2 | 0.0398326 | 0.0519034 | -0.0003716 | 0 | 1.743528 | 1 | 60 | 150 | no_ion
2 | 0.0316381 | 0.0521433 | -0.0003954 | 0 | 1.743528 | 1 | 60 | 150 | no_ion
2 | 0.025126 | 0.0519444 | -0.0002232 | 0 | 1.743528 | 1 | 60 | 150 | no_ion
2 | 0.019957 | 0.0519416 | -0.0001805 | 0 | 1.743528 | 1 | 60 | 150 | no_ion
2 | 0.015849 | 0.0519902 | -0.0002747 | 0 | 1.743528 | 1 | 60 | 150 | no_ion
2 | 0.01259 | 0.0518712 | -0.000179 | 0 | 1.743528 | 1 | 60 | 150 | no_ion
2 | 0.0100006 | 0.0518406 | -0.0002535 | 0 | 1.743528 | 1 | 60 | 150 | no_ion
4 | 19980.47 | 0.0406528 | 0.0084082 | 0 | 1.743598 | 1 | 60 | 150 | no_ion
4 | 15878.91 | 0.040567 | 0.0066583 | 0 | 1.743598 | 1 | 60 | 150 | no_ion
4 | 12597.66 | 0.0405488 | 0.0052511 | 0 | 1.743598 | 1 | 60 | 150 | no_ion
4 | 10019.53 | 0.0405476 | 0.004135 | 0 | 1.743598 | 1 | 60 | 150 | no_ion
4 | 7928.241 | 0.0405341 | 0.0032162 | 0 | 1.743598 | 1 | 60 | 150 | no_ion
4 | 6307.871 | 0.0405505 | 0.0024884 | 0 | 1.743598 | 1 | 60 | 150 | no_ion
4 | 5034.722 | 0.0405578 | 0.0019045 | 0 | 1.743598 | 1 | 60 | 150 | no_ion
4 | 3993.056 | 0.0405634 | 0.0014151 | 0 | 1.743598 | 1 | 60 | 150 | no_ion
4 | 3144.055 | 0.040596 | 0.0009991 | 0 | 1.743598 | 1 | 60 | 150 | no_ion
4 | 2519.531 | 0.04062 | 0.0006811 | 0 | 1.743598 | 1 | 60 | 150 | no_ion
4 | 2000.762 | 0.0406934 | 0.0003975 | 0 | 1.743598 | 1 | 60 | 150 | no_ion
4 | 1580.669 | 0.040768 | 0.0001515 | 0 | 1.743598 | 1 | 60 | 150 | no_ion
4 | 1253.634 | 0.0408249 | -6.566065e-05 | 0 | 1.743598 | 1 | 60 | 150 | no_ion
4 | 1000.702 | 0.0409111 | -0.000257 | 0 | 1.743598 | 1 | 60 | 150 | no_ion
4 | 790.0281 | 0.0409888 | -0.0004485 | 0 | 1.743598 | 1 | 60 | 150 | no_ion
4 | 628.811 | 0.0410402 | -0.0006124 | 0 | 1.743598 | 1 | 60 | 150 | no_ion
4 | 502.2321 | 0.041151 | -0.0007719 | 0 | 1.743598 | 1 | 60 | 150 | no_ion
4 | 400.1524 | 0.0412493 | -0.0009566 | 0 | 1.743598 | 1 | 60 | 150 | no_ion
4 | 315.5048 | 0.0414141 | -0.0011626 | 0 | 1.743598 | 1 | 60 | 150 | no_ion
4 | 252.0161 | 0.0415547 | -0.0013669 | 0 | 1.743598 | 1 | 60 | 150 | no_ion
4 | 200.3205 | 0.0417635 | -0.0015974 | 0 | 1.743598 | 1 | 60 | 150 | no_ion
4 | 158.0056 | 0.0419976 | -0.0018579 | 0 | 1.743598 | 1 | 60 | 150 | no_ion
4 | 125.558 | 0.0422758 | -0.0021236 | 0 | 1.743598 | 1 | 60 | 150 | no_ion
4 | 99.734 | 0.0426209 | -0.002398 | 0 | 1.743598 | 1 | 60 | 150 | no_ion
4 | 79.44915 | 0.0430888 | -0.0026606 | 0 | 1.743598 | 1 | 60 | 150 | no_ion
4 | 62.91946 | 0.0435141 | -0.0029103 | 0 | 1.743598 | 1 | 60 | 150 | no_ion
4 | 49.86702 | 0.0440863 | -0.0031074 | 0 | 1.743598 | 1 | 60 | 150 | no_ion
4 | 38.42213 | 0.0448076 | -0.0032442 | 0 | 1.743598 | 1 | 60 | 150 | no_ion
4 | 31.25 | 0.0453532 | -0.0032832 | 0 | 1.743598 | 1 | 60 | 150 | no_ion
4 | 24.93351 | 0.0459334 | -0.0032347 | 0 | 1.743598 | 1 | 60 | 150 | no_ion
4 | 20.03205 | 0.0465156 | -0.0031296 | 0 | 1.743598 | 1 | 60 | 150 | no_ion
4 | 15.625 | 0.0470814 | -0.002955 | 0 | 1.743598 | 1 | 60 | 150 | no_ion
4 | 12.46675 | 0.0475799 | -0.0027642 | 0 | 1.743598 | 1 | 60 | 150 | no_ion
4 | 9.9734 | 0.0479838 | -0.00255 | 0 | 1.743598 | 1 | 60 | 150 | no_ion
4 | 7.971939 | 0.0483298 | -0.0023726 | 0 | 1.743598 | 1 | 60 | 150 | no_ion
4 | 6.351626 | 0.0487281 | -0.002191 | 0 | 1.743598 | 1 | 60 | 150 | no_ion
4 | 5.013369 | 0.0489409 | -0.0020059 | 0 | 1.743598 | 1 | 60 | 150 | no_ion
4 | 3.985969 | 0.049107 | -0.0018718 | 0 | 1.743598 | 1 | 60 | 150 | no_ion
4 | 3.175813 | 0.0493237 | -0.0017808 | 0 | 1.743598 | 1 | 60 | 150 | no_ion
4 | 2.516103 | 0.049643 | -0.0016103 | 0 | 1.743598 | 1 | 60 | 150 | no_ion
4 | 1.99553 | 0.049859 | -0.0015474 | 0 | 1.743598 | 1 | 60 | 150 | no_ion
4 | 1.587906 | 0.0500471 | -0.0014704 | 0 | 1.743598 | 1 | 60 | 150 | no_ion
4 | 1.258052 | 0.0501482 | -0.0014013 | 0 | 1.743598 | 1 | 60 | 150 | no_ion
4 | 0.997765 | 0.0505889 | -0.001262 | 0 | 1.743598 | 1 | 60 | 150 | no_ion
4 | 0.7927448 | 0.0506201 | -0.0011335 | 0 | 1.743598 | 1 | 60 | 150 | no_ion
4 | 0.6290258 | 0.0508141 | -0.0009884 | 0 | 1.743598 | 1 | 60 | 150 | no_ion
4 | 0.4988825 | 0.0508679 | -0.0011748 | 0 | 1.743598 | 1 | 60 | 150 | no_ion
4 | 0.3985969 | 0.0510559 | -0.0008393 | 0 | 1.743598 | 1 | 60 | 150 | no_ion
4 | 0.316723 | 0.0511704 | -0.0008049 | 0 | 1.743598 | 1 | 60 | 150 | no_ion
4 | 0.2514753 | 0.0513161 | -0.0009869 | 0 | 1.743598 | 1 | 60 | 150 | no_ion
4 | 0.1999787 | 0.0512534 | -0.000773 | 0 | 1.743598 | 1 | 60 | 150 | no_ion
4 | 0.1587906 | 0.0514814 | -0.0007215 | 0 | 1.743598 | 1 | 60 | 150 | no_ion
4 | 0.1260081 | 0.0515031 | -0.0007619 | 0 | 1.743598 | 1 | 60 | 150 | no_ion
4 | 0.1001603 | 0.0517387 | -0.0004791 | 0 | 1.743598 | 1 | 60 | 150 | no_ion
4 | 0.0795031 | 0.051694 | -0.0004207 | 0 | 1.743598 | 1 | 60 | 150 | no_ion
4 | 0.0631398 | 0.0516766 | -0.0005991 | 0 | 1.743598 | 1 | 60 | 150 | no_ion
4 | 0.050123 | 0.0517729 | -0.0004336 | 0 | 1.743598 | 1 | 60 | 150 | no_ion
4 | 0.0398326 | 0.0516869 | -0.0002306 | 0 | 1.743598 | 1 | 60 | 150 | no_ion
4 | 0.0316381 | 0.0519402 | -0.0003587 | 0 | 1.743598 | 1 | 60 | 150 | no_ion
4 | 0.025126 | 0.051854 | -0.0002499 | 0 | 1.743598 | 1 | 60 | 150 | no_ion
4 | 0.019957 | 0.0518997 | -0.0003168 | 0 | 1.743598 | 1 | 60 | 150 | no_ion
4 | 0.015849 | 0.0518075 | -0.0001737 | 0 | 1.743598 | 1 | 60 | 150 | no_ion
4 | 0.01259 | 0.0519589 | -0.0001062 | 0 | 1.743598 | 1 | 60 | 150 | no_ion
4 | 0.0100006 | 0.0519126 | -0.0001634 | 0 | 1.743598 | 1 | 60 | 150 | no_ion
6 | 19980.47 | 0.0406373 | 0.0084092 | 0 | 1.743338 | 1 | 60 | 150 | no_ion
6 | 15878.91 | 0.0405621 | 0.0066591 | 0 | 1.743338 | 1 | 60 | 150 | no_ion
6 | 12597.66 | 0.0405476 | 0.0052554 | 0 | 1.743338 | 1 | 60 | 150 | no_ion
6 | 10019.53 | 0.0405466 | 0.0041388 | 0 | 1.743338 | 1 | 60 | 150 | no_ion
6 | 7928.241 | 0.0405294 | 0.0032073 | 0 | 1.743338 | 1 | 60 | 150 | no_ion
6 | 6307.871 | 0.0405392 | 0.0024883 | 0 | 1.743338 | 1 | 60 | 150 | no_ion
6 | 5034.722 | 0.0405347 | 0.0019041 | 0 | 1.743338 | 1 | 60 | 150 | no_ion
6 | 3993.056 | 0.0405759 | 0.0014146 | 0 | 1.743338 | 1 | 60 | 150 | no_ion
6 | 3144.055 | 0.0405944 | 0.0010038 | 0 | 1.743338 | 1 | 60 | 150 | no_ion
6 | 2519.531 | 0.0406179 | 0.0006807 | 0 | 1.743338 | 1 | 60 | 150 | no_ion
6 | 2000.762 | 0.0406851 | 0.0003987 | 0 | 1.743338 | 1 | 60 | 150 | no_ion
6 | 1580.669 | 0.0407304 | 0.0001482 | 0 | 1.743338 | 1 | 60 | 150 | no_ion
6 | 1253.634 | 0.0407888 | -6.570917e-05 | 0 | 1.743338 | 1 | 60 | 150 | no_ion
6 | 1000.702 | 0.0408988 | -0.000259 | 0 | 1.743338 | 1 | 60 | 150 | no_ion
6 | 790.0281 | 0.0409669 | -0.0004461 | 0 | 1.743338 | 1 | 60 | 150 | no_ion
6 | 628.811 | 0.0410304 | -0.0006084 | 0 | 1.743338 | 1 | 60 | 150 | no_ion
6 | 502.2321 | 0.0411556 | -0.0007726 | 0 | 1.743338 | 1 | 60 | 150 | no_ion
6 | 400.1524 | 0.041264 | -0.0009588 | 0 | 1.743338 | 1 | 60 | 150 | no_ion
6 | 315.5048 | 0.0413774 | -0.0011585 | 0 | 1.743338 | 1 | 60 | 150 | no_ion
6 | 252.0161 | 0.0415812 | -0.0013677 | 0 | 1.743338 | 1 | 60 | 150 | no_ion
6 | 200.3205 | 0.0417954 | -0.0015968 | 0 | 1.743338 | 1 | 60 | 150 | no_ion
6 | 158.0056 | 0.0419611 | -0.0018602 | 0 | 1.743338 | 1 | 60 | 150 | no_ion
6 | 125.558 | 0.0422988 | -0.0021241 | 0 | 1.743338 | 1 | 60 | 150 | no_ion
6 | 99.734 | 0.0426119 | -0.0023987 | 0 | 1.743338 | 1 | 60 | 150 | no_ion
6 | 79.44915 | 0.0430907 | -0.0026594 | 0 | 1.743338 | 1 | 60 | 150 | no_ion
6 | 62.91946 | 0.0435508 | -0.002909 | 0 | 1.743338 | 1 | 60 | 150 | no_ion
6 | 49.86702 | 0.0441026 | -0.0031013 | 0 | 1.743338 | 1 | 60 | 150 | no_ion
6 | 38.42213 | 0.0448369 | -0.0032454 | 0 | 1.743338 | 1 | 60 | 150 | no_ion
6 | 31.25 | 0.0453548 | -0.00328 | 0 | 1.743338 | 1 | 60 | 150 | no_ion
6 | 24.93351 | 0.045918 | -0.0032395 | 0 | 1.743338 | 1 | 60 | 150 | no_ion
6 | 20.03205 | 0.0464974 | -0.0031327 | 0 | 1.743338 | 1 | 60 | 150 | no_ion
6 | 15.625 | 0.0470764 | -0.0029556 | 0 | 1.743338 | 1 | 60 | 150 | no_ion
6 | 12.46675 | 0.0475473 | -0.0027568 | 0 | 1.743338 | 1 | 60 | 150 | no_ion
6 | 9.9734 | 0.047968 | -0.0025711 | 0 | 1.743338 | 1 | 60 | 150 | no_ion
6 | 7.971939 | 0.0482794 | -0.0023746 | 0 | 1.743338 | 1 | 60 | 150 | no_ion
6 | 6.351626 | 0.048541 | -0.0021814 | 0 | 1.743338 | 1 | 60 | 150 | no_ion
6 | 5.013369 | 0.0489251 | -0.0019895 | 0 | 1.743338 | 1 | 60 | 150 | no_ion
6 | 3.985969 | 0.0492467 | -0.0018743 | 0 | 1.743338 | 1 | 60 | 150 | no_ion
6 | 3.175813 | 0.0493607 | -0.0017606 | 0 | 1.743338 | 1 | 60 | 150 | no_ion
6 | 2.516103 | 0.0496204 | -0.001706 | 0 | 1.743338 | 1 | 60 | 150 | no_ion
6 | 1.99553 | 0.0498233 | -0.0015808 | 0 | 1.743338 | 1 | 60 | 150 | no_ion
6 | 1.587906 | 0.0500729 | -0.0014954 | 0 | 1.743338 | 1 | 60 | 150 | no_ion
6 | 1.258052 | 0.0501635 | -0.0013744 | 0 | 1.743338 | 1 | 60 | 150 | no_ion
6 | 0.997765 | 0.0504482 | -0.0012907 | 0 | 1.743338 | 1 | 60 | 150 | no_ion
6 | 0.7927448 | 0.0505718 | -0.0011386 | 0 | 1.743338 | 1 | 60 | 150 | no_ion
6 | 0.6290258 | 0.0506565 | -0.0011497 | 0 | 1.743338 | 1 | 60 | 150 | no_ion
6 | 0.4988825 | 0.0508846 | -0.000961 | 0 | 1.743338 | 1 | 60 | 150 | no_ion
6 | 0.3985969 | 0.0508803 | -0.0012097 | 0 | 1.743338 | 1 | 60 | 150 | no_ion
6 | 0.316723 | 0.0512334 | -0.000732 | 0 | 1.743338 | 1 | 60 | 150 | no_ion
6 | 0.2514753 | 0.0513242 | -0.0008695 | 0 | 1.743338 | 1 | 60 | 150 | no_ion
6 | 0.1999787 | 0.051454 | -0.0007418 | 0 | 1.743338 | 1 | 60 | 150 | no_ion
6 | 0.1587906 | 0.0516699 | -0.0006373 | 0 | 1.743338 | 1 | 60 | 150 | no_ion
6 | 0.1260081 | 0.0516053 | -0.0007053 | 0 | 1.743338 | 1 | 60 | 150 | no_ion
6 | 0.1001603 | 0.0517351 | -0.0005306 | 0 | 1.743338 | 1 | 60 | 150 | no_ion
6 | 0.0795031 | 0.051645 | -0.000525 | 0 | 1.743338 | 1 | 60 | 150 | no_ion
6 | 0.0631398 | 0.0517751 | -0.000424 | 0 | 1.743338 | 1 | 60 | 150 | no_ion
6 | 0.050123 | 0.0518062 | -0.0003803 | 0 | 1.743338 | 1 | 60 | 150 | no_ion
6 | 0.0398326 | 0.0518816 | -0.000389 | 0 | 1.743338 | 1 | 60 | 150 | no_ion
6 | 0.0316381 | 0.0518143 | -0.000337 | 0 | 1.743338 | 1 | 60 | 150 | no_ion
6 | 0.025126 | 0.0518197 | -0.0001741 | 0 | 1.743338 | 1 | 60 | 150 | no_ion
6 | 0.019957 | 0.0519981 | -0.000194 | 0 | 1.743338 | 1 | 60 | 150 | no_ion
6 | 0.015849 | 0.0518426 | -0.0002607 | 0 | 1.743338 | 1 | 60 | 150 | no_ion
6 | 0.01259 | 0.0519015 | -0.0001794 | 0 | 1.743338 | 1 | 60 | 150 | no_ion
6 | 0.0100006 | 0.051824 | -0.0001178 | 0 | 1.743338 | 1 | 60 | 150 | no_ion