## Sheet1
Time(h) | Freq | Zreal | Zimag | ppm | mean_voltage | current | temperature | flow | Label
0 | 19980.47 | 0.0411126 | 0.0084465 | 0 | 1.744424 | 1 | 60 | 150 | no_ion
0 | 15878.91 | 0.0410882 | 0.006695 | 0 | 1.744424 | 1 | 60 | 150 | no_ion
0 | 12597.66 | 0.0410353 | 0.0052787 | 0 | 1.744424 | 1 | 60 | 150 | no_ion
0 | 10019.53 | 0.0410297 | 0.0041522 | 0 | 1.744424 | 1 | 60 | 150 | no_ion
0 | 7928.241 | 0.0410693 | 0.0032296 | 0 | 1.744424 | 1 | 60 | 150 | no_ion
0 | 6307.871 | 0.0410386 | 0.0025006 | 0 | 1.744424 | 1 | 60 | 150 | no_ion
0 | 5034.722 | 0.0410404 | 0.0019181 | 0 | 1.744424 | 1 | 60 | 150 | no_ion
0 | 3993.056 | 0.0410721 | 0.0014261 | 0 | 1.744424 | 1 | 60 | 150 | no_ion
0 | 3144.055 | 0.0411008 | 0.0010074 | 0 | 1.744424 | 1 | 60 | 150 | no_ion
0 | 2519.531 | 0.041121 | 0.0006856 | 0 | 1.744424 | 1 | 60 | 150 | no_ion
0 | 2000.762 | 0.0412071 | 0.0004007 | 0 | 1.744424 | 1 | 60 | 150 | no_ion
0 | 1580.669 | 0.0412406 | 0.0001525 | 0 | 1.744424 | 1 | 60 | 150 | no_ion
0 | 1253.634 | 0.041321 | -6.444848e-05 | 0 | 1.744424 | 1 | 60 | 150 | no_ion
0 | 1000.702 | 0.0414293 | -0.0002551 | 0 | 1.744424 | 1 | 60 | 150 | no_ion
0 | 790.0281 | 0.0415101 | -0.000441 | 0 | 1.744424 | 1 | 60 | 150 | no_ion
0 | 628.811 | 0.0415593 | -0.0006037 | 0 | 1.744424 | 1 | 60 | 150 | no_ion
0 | 502.2321 | 0.0416972 | -0.0007697 | 0 | 1.744424 | 1 | 60 | 150 | no_ion
0 | 400.1524 | 0.04183 | -0.0009497 | 0 | 1.744424 | 1 | 60 | 150 | no_ion
0 | 315.5048 | 0.0419569 | -0.0011544 | 0 | 1.744424 | 1 | 60 | 150 | no_ion
0 | 252.0161 | 0.0421467 | -0.0013612 | 0 | 1.744424 | 1 | 60 | 150 | no_ion
0 | 200.3205 | 0.0423175 | -0.0015931 | 0 | 1.744424 | 1 | 60 | 150 | no_ion
0 | 158.0056 | 0.0424962 | -0.0018503 | 0 | 1.744424 | 1 | 60 | 150 | no_ion
0 | 125.558 | 0.0428004 | -0.0021198 | 0 | 1.744424 | 1 | 60 | 150 | no_ion
0 | 99.734 | 0.043198 | -0.0023988 | 0 | 1.744424 | 1 | 60 | 150 | no_ion
0 | 79.44915 | 0.043578 | -0.002659 | 0 | 1.744424 | 1 | 60 | 150 | no_ion
0 | 62.91946 | 0.0440815 | -0.0029153 | 0 | 1.744424 | 1 | 60 | 150 | no_ion
0 | 49.86702 | 0.04464 | -0.0031159 | 0 | 1.744424 | 1 | 60 | 150 | no_ion
0 | 38.42213 | 0.0453796 | -0.0032683 | 0 | 1.744424 | 1 | 60 | 150 | no_ion
0 | 31.25 | 0.0458385 | -0.0033124 | 0 | 1.744424 | 1 | 60 | 150 | no_ion
0 | 24.93351 | 0.0464531 | -0.003279 | 0 | 1.744424 | 1 | 60 | 150 | no_ion
0 | 20.03205 | 0.0470781 | -0.0031814 | 0 | 1.744424 | 1 | 60 | 150 | no_ion
0 | 15.625 | 0.0476914 | -0.0030064 | 0 | 1.744424 | 1 | 60 | 150 | no_ion
0 | 12.46675 | 0.04812 | -0.0028178 | 0 | 1.744424 | 1 | 60 | 150 | no_ion
0 | 9.9734 | 0.0485304 | -0.0026253 | 0 | 1.744424 | 1 | 60 | 150 | no_ion
0 | 7.971939 | 0.048875 | -0.0024323 | 0 | 1.744424 | 1 | 60 | 150 | no_ion
0 | 6.351626 | 0.0492557 | -0.0022311 | 0 | 1.744424 | 1 | 60 | 150 | no_ion
0 | 5.013369 | 0.0494766 | -0.0020704 | 0 | 1.744424 | 1 | 60 | 150 | no_ion
0 | 3.985969 | 0.0497475 | -0.0019079 | 0 | 1.744424 | 1 | 60 | 150 | no_ion
0 | 3.175813 | 0.0501224 | -0.0018088 | 0 | 1.744424 | 1 | 60 | 150 | no_ion
0 | 2.516103 | 0.0503177 | -0.001683 | 0 | 1.744424 | 1 | 60 | 150 | no_ion
0 | 1.99553 | 0.0504482 | -0.0016065 | 0 | 1.744424 | 1 | 60 | 150 | no_ion
0 | 1.587906 | 0.0507919 | -0.0014943 | 0 | 1.744424 | 1 | 60 | 150 | no_ion
0 | 1.258052 | 0.0507546 | -0.0015342 | 0 | 1.744424 | 1 | 60 | 150 | no_ion
0 | 0.997765 | 0.0510892 | -0.0010946 | 0 | 1.744424 | 1 | 60 | 150 | no_ion
0 | 0.7927448 | 0.051148 | -0.0012085 | 0 | 1.744424 | 1 | 60 | 150 | no_ion
0 | 0.6290258 | 0.0512946 | -0.0010742 | 0 | 1.744424 | 1 | 60 | 150 | no_ion
0 | 0.4988825 | 0.0513594 | -0.0010906 | 0 | 1.744424 | 1 | 60 | 150 | no_ion
0 | 0.3985969 | 0.0516061 | -0.0007465 | 0 | 1.744424 | 1 | 60 | 150 | no_ion
0 | 0.316723 | 0.0519785 | -0.0011487 | 0 | 1.744424 | 1 | 60 | 150 | no_ion
0 | 0.2514753 | 0.0520825 | -0.001147 | 0 | 1.744424 | 1 | 60 | 150 | no_ion
0 | 0.1999787 | 0.0518545 | -0.0009252 | 0 | 1.744424 | 1 | 60 | 150 | no_ion
0 | 0.1587906 | 0.0524482 | -0.0006915 | 0 | 1.744424 | 1 | 60 | 150 | no_ion
0 | 0.1260081 | 0.0526638 | -0.0005737 | 0 | 1.744424 | 1 | 60 | 150 | no_ion
0 | 0.1001603 | 0.0525436 | -0.0004512 | 0 | 1.744424 | 1 | 60 | 150 | no_ion
0 | 0.0795031 | 0.0525552 | -0.0003066 | 0 | 1.744424 | 1 | 60 | 150 | no_ion
0 | 0.0631398 | 0.0527323 | -0.0004502 | 0 | 1.744424 | 1 | 60 | 150 | no_ion
0 | 0.050123 | 0.0525609 | -0.0005893 | 0 | 1.744424 | 1 | 60 | 150 | no_ion
0 | 0.0398326 | 0.0524136 | -0.0001421 | 0 | 1.744424 | 1 | 60 | 150 | no_ion
0 | 0.0316381 | 0.0528218 | -0.0001396 | 0 | 1.744424 | 1 | 60 | 150 | no_ion
0 | 0.025126 | 0.0525884 | 6.8543e-06 | 0 | 1.744424 | 1 | 60 | 150 | no_ion
0 | 0.019957 | 0.0527687 | -0.000302 | 0 | 1.744424 | 1 | 60 | 150 | no_ion
0 | 0.015849 | 0.0525289 | -0.0001316 | 0 | 1.744424 | 1 | 60 | 150 | no_ion
0 | 0.01259 | 0.0527326 | -4.771914e-05 | 0 | 1.744424 | 1 | 60 | 150 | no_ion
0 | 0.0100006 | 0.0525998 | -0.0002244 | 0 | 1.744424 | 1 | 60 | 150 | no_ion
2 | 19980.47 | 0.0410602 | 0.0084432 | 0 | 1.743572 | 1 | 60 | 150 | no_ion
2 | 15878.91 | 0.0410371 | 0.0066841 | 0 | 1.743572 | 1 | 60 | 150 | no_ion
2 | 12597.66 | 0.0409486 | 0.0052718 | 0 | 1.743572 | 1 | 60 | 150 | no_ion
2 | 10019.53 | 0.0409803 | 0.0041584 | 0 | 1.743572 | 1 | 60 | 150 | no_ion
2 | 7928.241 | 0.0409259 | 0.0032332 | 0 | 1.743572 | 1 | 60 | 150 | no_ion
2 | 6307.871 | 0.0409623 | 0.0024998 | 0 | 1.743572 | 1 | 60 | 150 | no_ion
2 | 5034.722 | 0.0409309 | 0.0019127 | 0 | 1.743572 | 1 | 60 | 150 | no_ion
2 | 3993.056 | 0.0409811 | 0.0014216 | 0 | 1.743572 | 1 | 60 | 150 | no_ion
2 | 3144.055 | 0.0410222 | 0.0010061 | 0 | 1.743572 | 1 | 60 | 150 | no_ion
2 | 2519.531 | 0.0411078 | 0.0006851 | 0 | 1.743572 | 1 | 60 | 150 | no_ion
2 | 2000.762 | 0.0411347 | 0.0004002 | 0 | 1.743572 | 1 | 60 | 150 | no_ion
2 | 1580.669 | 0.0411953 | 0.0001509 | 0 | 1.743572 | 1 | 60 | 150 | no_ion
2 | 1253.634 | 0.04123 | -6.443666e-05 | 0 | 1.743572 | 1 | 60 | 150 | no_ion
2 | 1000.702 | 0.0413052 | -0.000257 | 0 | 1.743572 | 1 | 60 | 150 | no_ion
2 | 790.0281 | 0.0413928 | -0.000438 | 0 | 1.743572 | 1 | 60 | 150 | no_ion
2 | 628.811 | 0.0414831 | -0.0006078 | 0 | 1.743572 | 1 | 60 | 150 | no_ion
2 | 502.2321 | 0.0415325 | -0.0007708 | 0 | 1.743572 | 1 | 60 | 150 | no_ion
2 | 400.1524 | 0.041664 | -0.0009512 | 0 | 1.743572 | 1 | 60 | 150 | no_ion
2 | 315.5048 | 0.0418186 | -0.0011571 | 0 | 1.743572 | 1 | 60 | 150 | no_ion
2 | 252.0161 | 0.0419779 | -0.001365 | 0 | 1.743572 | 1 | 60 | 150 | no_ion
2 | 200.3205 | 0.0421347 | -0.0015946 | 0 | 1.743572 | 1 | 60 | 150 | no_ion
2 | 158.0056 | 0.0424401 | -0.0018522 | 0 | 1.743572 | 1 | 60 | 150 | no_ion
2 | 125.558 | 0.0426401 | -0.00212 | 0 | 1.743572 | 1 | 60 | 150 | no_ion
2 | 99.734 | 0.043001 | -0.0023988 | 0 | 1.743572 | 1 | 60 | 150 | no_ion
2 | 79.44915 | 0.0433836 | -0.002659 | 0 | 1.743572 | 1 | 60 | 150 | no_ion
2 | 62.91946 | 0.0439552 | -0.0029163 | 0 | 1.743572 | 1 | 60 | 150 | no_ion
2 | 49.86702 | 0.0444757 | -0.0031189 | 0 | 1.743572 | 1 | 60 | 150 | no_ion
2 | 38.42213 | 0.045177 | -0.0032649 | 0 | 1.743572 | 1 | 60 | 150 | no_ion
2 | 31.25 | 0.0457752 | -0.0033043 | 0 | 1.743572 | 1 | 60 | 150 | no_ion
2 | 24.93351 | 0.046419 | -0.003269 | 0 | 1.743572 | 1 | 60 | 150 | no_ion
2 | 20.03205 | 0.046957 | -0.0031722 | 0 | 1.743572 | 1 | 60 | 150 | no_ion
2 | 15.625 | 0.0475148 | -0.0029949 | 0 | 1.743572 | 1 | 60 | 150 | no_ion
2 | 12.46675 | 0.0479802 | -0.0028122 | 0 | 1.743572 | 1 | 60 | 150 | no_ion
2 | 9.9734 | 0.0483974 | -0.0026123 | 0 | 1.743572 | 1 | 60 | 150 | no_ion
2 | 7.971939 | 0.048758 | -0.0024301 | 0 | 1.743572 | 1 | 60 | 150 | no_ion
2 | 6.351626 | 0.0490594 | -0.0022413 | 0 | 1.743572 | 1 | 60 | 150 | no_ion
2 | 5.013369 | 0.0495078 | -0.002065 | 0 | 1.743572 | 1 | 60 | 150 | no_ion
2 | 3.985969 | 0.0496523 | -0.0019447 | 0 | 1.743572 | 1 | 60 | 150 | no_ion
2 | 3.175813 | 0.0497727 | -0.0018168 | 0 | 1.743572 | 1 | 60 | 150 | no_ion
2 | 2.516103 | 0.0500297 | -0.0017716 | 0 | 1.743572 | 1 | 60 | 150 | no_ion
2 | 1.99553 | 0.0502347 | -0.0016173 | 0 | 1.743572 | 1 | 60 | 150 | no_ion
2 | 1.587906 | 0.0505338 | -0.0015307 | 0 | 1.743572 | 1 | 60 | 150 | no_ion
2 | 1.258052 | 0.0508412 | -0.0014573 | 0 | 1.743572 | 1 | 60 | 150 | no_ion
2 | 0.997765 | 0.0510531 | -0.0013716 | 0 | 1.743572 | 1 | 60 | 150 | no_ion
2 | 0.7927448 | 0.0509659 | -0.0013327 | 0 | 1.743572 | 1 | 60 | 150 | no_ion
2 | 0.6290258 | 0.0512998 | -0.0011742 | 0 | 1.743572 | 1 | 60 | 150 | no_ion
2 | 0.4988825 | 0.0511662 | -0.0011492 | 0 | 1.743572 | 1 | 60 | 150 | no_ion
2 | 0.3985969 | 0.0514088 | -0.0007752 | 0 | 1.743572 | 1 | 60 | 150 | no_ion
2 | 0.316723 | 0.0518108 | -0.0008737 | 0 | 1.743572 | 1 | 60 | 150 | no_ion
2 | 0.2514753 | 0.0518365 | -0.0007804 | 0 | 1.743572 | 1 | 60 | 150 | no_ion
2 | 0.1999787 | 0.0520758 | -0.0008458 | 0 | 1.743572 | 1 | 60 | 150 | no_ion
2 | 0.1587906 | 0.0519919 | -0.000729 | 0 | 1.743572 | 1 | 60 | 150 | no_ion
2 | 0.1260081 | 0.0519687 | -0.0003315 | 0 | 1.743572 | 1 | 60 | 150 | no_ion
2 | 0.1001603 | 0.0521864 | -0.0004222 | 0 | 1.743572 | 1 | 60 | 150 | no_ion
2 | 0.0795031 | 0.0524781 | -0.0002569 | 0 | 1.743572 | 1 | 60 | 150 | no_ion
2 | 0.0631398 | 0.0524858 | -0.0003707 | 0 | 1.743572 | 1 | 60 | 150 | no_ion
2 | 0.050123 | 0.0523204 | -0.0004003 | 0 | 1.743572 | 1 | 60 | 150 | no_ion
2 | 0.0398326 | 0.0525654 | -0.0001299 | 0 | 1.743572 | 1 | 60 | 150 | no_ion
2 | 0.0316381 | 0.0524078 | -0.0003811 | 0 | 1.743572 | 1 | 60 | 150 | no_ion
2 | 0.025126 | 0.052255 | -0.0001778 | 0 | 1.743572 | 1 | 60 | 150 | no_ion
2 | 0.019957 | 0.0524282 | -0.0002712 | 0 | 1.743572 | 1 | 60 | 150 | no_ion
2 | 0.015849 | 0.0524075 | -0.0003513 | 0 | 1.743572 | 1 | 60 | 150 | no_ion
2 | 0.01259 | 0.0523518 | -0.0002613 | 0 | 1.743572 | 1 | 60 | 150 | no_ion
2 | 0.0100006 | 0.0523843 | 1.660551e-05 | 0 | 1.743572 | 1 | 60 | 150 | no_ion
4 | 19980.47 | 0.0409991 | 0.0084418 | 0 | 1.743422 | 1 | 60 | 150 | no_ion
4 | 15878.91 | 0.0409208 | 0.0066902 | 0 | 1.743422 | 1 | 60 | 150 | no_ion
4 | 12597.66 | 0.0409073 | 0.0052705 | 0 | 1.743422 | 1 | 60 | 150 | no_ion
4 | 10019.53 | 0.0409262 | 0.0041548 | 0 | 1.743422 | 1 | 60 | 150 | no_ion
4 | 7928.241 | 0.0409069 | 0.0032308 | 0 | 1.743422 | 1 | 60 | 150 | no_ion
4 | 6307.871 | 0.0408997 | 0.0025041 | 0 | 1.743422 | 1 | 60 | 150 | no_ion
4 | 5034.722 | 0.0409243 | 0.001913 | 0 | 1.743422 | 1 | 60 | 150 | no_ion
4 | 3993.056 | 0.0409249 | 0.0014206 | 0 | 1.743422 | 1 | 60 | 150 | no_ion
4 | 3144.055 | 0.0409537 | 0.0010058 | 0 | 1.743422 | 1 | 60 | 150 | no_ion
4 | 2519.531 | 0.0410208 | 0.0006829 | 0 | 1.743422 | 1 | 60 | 150 | no_ion
4 | 2000.762 | 0.0410813 | 0.0004 | 0 | 1.743422 | 1 | 60 | 150 | no_ion
4 | 1580.669 | 0.0411221 | 0.0001499 | 0 | 1.743422 | 1 | 60 | 150 | no_ion
4 | 1253.634 | 0.0411846 | -6.307777e-05 | 0 | 1.743422 | 1 | 60 | 150 | no_ion
4 | 1000.702 | 0.0412819 | -0.0002555 | 0 | 1.743422 | 1 | 60 | 150 | no_ion
4 | 790.0281 | 0.0413203 | -0.0004393 | 0 | 1.743422 | 1 | 60 | 150 | no_ion
4 | 628.811 | 0.0414798 | -0.0006076 | 0 | 1.743422 | 1 | 60 | 150 | no_ion
4 | 502.2321 | 0.041564 | -0.0007702 | 0 | 1.743422 | 1 | 60 | 150 | no_ion
4 | 400.1524 | 0.0417004 | -0.000954 | 0 | 1.743422 | 1 | 60 | 150 | no_ion
4 | 315.5048 | 0.0418229 | -0.0011565 | 0 | 1.743422 | 1 | 60 | 150 | no_ion
4 | 252.0161 | 0.0419625 | -0.0013641 | 0 | 1.743422 | 1 | 60 | 150 | no_ion
4 | 200.3205 | 0.0421757 | -0.0015962 | 0 | 1.743422 | 1 | 60 | 150 | no_ion
4 | 158.0056 | 0.0423753 | -0.0018531 | 0 | 1.743422 | 1 | 60 | 150 | no_ion
4 | 125.558 | 0.0426479 | -0.002118 | 0 | 1.743422 | 1 | 60 | 150 | no_ion
4 | 99.734 | 0.0429615 | -0.0023994 | 0 | 1.743422 | 1 | 60 | 150 | no_ion
4 | 79.44915 | 0.0434062 | -0.0026593 | 0 | 1.743422 | 1 | 60 | 150 | no_ion
4 | 62.91946 | 0.0439515 | -0.0029138 | 0 | 1.743422 | 1 | 60 | 150 | no_ion
4 | 49.86702 | 0.0444668 | -0.0031184 | 0 | 1.743422 | 1 | 60 | 150 | no_ion
4 | 38.42213 | 0.0451826 | -0.003265 | 0 | 1.743422 | 1 | 60 | 150 | no_ion
4 | 31.25 | 0.0457319 | -0.003307 | 0 | 1.743422 | 1 | 60 | 150 | no_ion
4 | 24.93351 | 0.0463805 | -0.0032652 | 0 | 1.743422 | 1 | 60 | 150 | no_ion
4 | 20.03205 | 0.0469308 | -0.0031651 | 0 | 1.743422 | 1 | 60 | 150 | no_ion
4 | 15.625 | 0.0474935 | -0.0029942 | 0 | 1.743422 | 1 | 60 | 150 | no_ion
4 | 12.46675 | 0.0479869 | -0.0028003 | 0 | 1.743422 | 1 | 60 | 150 | no_ion
4 | 9.9734 | 0.0483882 | -0.0026114 | 0 | 1.743422 | 1 | 60 | 150 | no_ion
4 | 7.971939 | 0.0487266 | -0.0024104 | 0 | 1.743422 | 1 | 60 | 150 | no_ion
4 | 6.351626 | 0.0490408 | -0.0022378 | 0 | 1.743422 | 1 | 60 | 150 | no_ion
4 | 5.013369 | 0.0493389 | -0.0020712 | 0 | 1.743422 | 1 | 60 | 150 | no_ion
4 | 3.985969 | 0.0495776 | -0.0019458 | 0 | 1.743422 | 1 | 60 | 150 | no_ion
4 | 3.175813 | 0.0497994 | -0.0018063 | 0 | 1.743422 | 1 | 60 | 150 | no_ion
4 | 2.516103 | 0.0500035 | -0.0017037 | 0 | 1.743422 | 1 | 60 | 150 | no_ion
4 | 1.99553 | 0.0502313 | -0.0016449 | 0 | 1.743422 | 1 | 60 | 150 | no_ion
4 | 1.587906 | 0.0506434 | -0.0015665 | 0 | 1.743422 | 1 | 60 | 150 | no_ion
4 | 1.258052 | 0.0505784 | -0.0013398 | 0 | 1.743422 | 1 | 60 | 150 | no_ion
4 | 0.997765 | 0.0506563 | -0.0014144 | 0 | 1.743422 | 1 | 60 | 150 | no_ion
4 | 0.7927448 | 0.0509133 | -0.0014421 | 0 | 1.743422 | 1 | 60 | 150 | no_ion
4 | 0.6290258 | 0.0513115 | -0.001098 | 0 | 1.743422 | 1 | 60 | 150 | no_ion
4 | 0.4988825 | 0.0512205 | -0.0010229 | 0 | 1.743422 | 1 | 60 | 150 | no_ion
4 | 0.3985969 | 0.0513569 | -0.0011598 | 0 | 1.743422 | 1 | 60 | 150 | no_ion
4 | 0.316723 | 0.0515162 | -0.0010577 | 0 | 1.743422 | 1 | 60 | 150 | no_ion
4 | 0.2514753 | 0.0517743 | -0.0007475 | 0 | 1.743422 | 1 | 60 | 150 | no_ion
4 | 0.1999787 | 0.0519446 | -0.0008198 | 0 | 1.743422 | 1 | 60 | 150 | no_ion
4 | 0.1587906 | 0.0522798 | -0.0008405 | 0 | 1.743422 | 1 | 60 | 150 | no_ion
4 | 0.1260081 | 0.052149 | -0.0008407 | 0 | 1.743422 | 1 | 60 | 150 | no_ion
4 | 0.1001603 | 0.0521309 | -0.000521 | 0 | 1.743422 | 1 | 60 | 150 | no_ion
4 | 0.0795031 | 0.0522811 | -0.0004052 | 0 | 1.743422 | 1 | 60 | 150 | no_ion
4 | 0.0631398 | 0.0522069 | -0.000312 | 0 | 1.743422 | 1 | 60 | 150 | no_ion
4 | 0.050123 | 0.052152 | -0.0007285 | 0 | 1.743422 | 1 | 60 | 150 | no_ion
4 | 0.0398326 | 0.0525879 | -0.0001589 | 0 | 1.743422 | 1 | 60 | 150 | no_ion
4 | 0.0316381 | 0.0525441 | -0.0001463 | 0 | 1.743422 | 1 | 60 | 150 | no_ion
4 | 0.025126 | 0.0521944 | -0.0001738 | 0 | 1.743422 | 1 | 60 | 150 | no_ion
4 | 0.019957 | 0.0525193 | -0.0003137 | 0 | 1.743422 | 1 | 60 | 150 | no_ion
4 | 0.015849 | 0.0523601 | -6.367378e-05 | 0 | 1.743422 | 1 | 60 | 150 | no_ion
4 | 0.01259 | 0.0522466 | -7.200167e-05 | 0 | 1.743422 | 1 | 60 | 150 | no_ion
4 | 0.0100006 | 0.052414 | -0.0002051 | 0 | 1.743422 | 1 | 60 | 150 | no_ion
6 | 19980.47 | 0.0409537 | 0.0084225 | 0 | 1.743371 | 1 | 60 | 150 | no_ion
6 | 15878.91 | 0.0408949 | 0.0066823 | 0 | 1.743371 | 1 | 60 | 150 | no_ion
6 | 12597.66 | 0.0408375 | 0.0052755 | 0 | 1.743371 | 1 | 60 | 150 | no_ion
6 | 10019.53 | 0.0408195 | 0.0041616 | 0 | 1.743371 | 1 | 60 | 150 | no_ion
6 | 7928.241 | 0.0408455 | 0.0032183 | 0 | 1.743371 | 1 | 60 | 150 | no_ion
6 | 6307.871 | 0.040903 | 0.0024913 | 0 | 1.743371 | 1 | 60 | 150 | no_ion
6 | 5034.722 | 0.040902 | 0.0019111 | 0 | 1.743371 | 1 | 60 | 150 | no_ion
6 | 3993.056 | 0.040926 | 0.0014211 | 0 | 1.743371 | 1 | 60 | 150 | no_ion
6 | 3144.055 | 0.0409251 | 0.0010014 | 0 | 1.743371 | 1 | 60 | 150 | no_ion
6 | 2519.531 | 0.0409397 | 0.0006834 | 0 | 1.743371 | 1 | 60 | 150 | no_ion
6 | 2000.762 | 0.0410204 | 0.0004005 | 0 | 1.743371 | 1 | 60 | 150 | no_ion
6 | 1580.669 | 0.0410569 | 0.000151 | 0 | 1.743371 | 1 | 60 | 150 | no_ion
6 | 1253.634 | 0.0411559 | -6.494348e-05 | 0 | 1.743371 | 1 | 60 | 150 | no_ion
6 | 1000.702 | 0.0412159 | -0.0002555 | 0 | 1.743371 | 1 | 60 | 150 | no_ion
6 | 790.0281 | 0.0412998 | -0.0004427 | 0 | 1.743371 | 1 | 60 | 150 | no_ion
6 | 628.811 | 0.0413954 | -0.0006108 | 0 | 1.743371 | 1 | 60 | 150 | no_ion
6 | 502.2321 | 0.0415115 | -0.0007723 | 0 | 1.743371 | 1 | 60 | 150 | no_ion
6 | 400.1524 | 0.0416402 | -0.0009558 | 0 | 1.743371 | 1 | 60 | 150 | no_ion
6 | 315.5048 | 0.0417527 | -0.0011539 | 0 | 1.743371 | 1 | 60 | 150 | no_ion
6 | 252.0161 | 0.041905 | -0.0013629 | 0 | 1.743371 | 1 | 60 | 150 | no_ion
6 | 200.3205 | 0.0421176 | -0.0015966 | 0 | 1.743371 | 1 | 60 | 150 | no_ion
6 | 158.0056 | 0.0422985 | -0.0018532 | 0 | 1.743371 | 1 | 60 | 150 | no_ion
6 | 125.558 | 0.0426426 | -0.0021258 | 0 | 1.743371 | 1 | 60 | 150 | no_ion
6 | 99.734 | 0.042971 | -0.0023971 | 0 | 1.743371 | 1 | 60 | 150 | no_ion
6 | 79.44915 | 0.0433936 | -0.0026574 | 0 | 1.743371 | 1 | 60 | 150 | no_ion
6 | 62.91946 | 0.0438701 | -0.0029191 | 0 | 1.743371 | 1 | 60 | 150 | no_ion
6 | 49.86702 | 0.0444212 | -0.0031178 | 0 | 1.743371 | 1 | 60 | 150 | no_ion
6 | 38.42213 | 0.0450968 | -0.0032623 | 0 | 1.743371 | 1 | 60 | 150 | no_ion
6 | 31.25 | 0.0456566 | -0.0033038 | 0 | 1.743371 | 1 | 60 | 150 | no_ion
6 | 24.93351 | 0.0463159 | -0.0032606 | 0 | 1.743371 | 1 | 60 | 150 | no_ion
6 | 20.03205 | 0.0468734 | -0.0031613 | 0 | 1.743371 | 1 | 60 | 150 | no_ion
6 | 15.625 | 0.0474428 | -0.0029888 | 0 | 1.743371 | 1 | 60 | 150 | no_ion
6 | 12.46675 | 0.0478996 | -0.0027952 | 0 | 1.743371 | 1 | 60 | 150 | no_ion
6 | 9.9734 | 0.048269 | -0.0026094 | 0 | 1.743371 | 1 | 60 | 150 | no_ion
6 | 7.971939 | 0.0486785 | -0.0024165 | 0 | 1.743371 | 1 | 60 | 150 | no_ion
6 | 6.351626 | 0.0489894 | -0.0022258 | 0 | 1.743371 | 1 | 60 | 150 | no_ion
6 | 5.013369 | 0.0492337 | -0.0020404 | 0 | 1.743371 | 1 | 60 | 150 | no_ion
6 | 3.985969 | 0.0495422 | -0.0019418 | 0 | 1.743371 | 1 | 60 | 150 | no_ion
6 | 3.175813 | 0.0498106 | -0.0017699 | 0 | 1.743371 | 1 | 60 | 150 | no_ion
6 | 2.516103 | 0.0500388 | -0.0016969 | 0 | 1.743371 | 1 | 60 | 150 | no_ion
6 | 1.99553 | 0.0501908 | -0.001602 | 0 | 1.743371 | 1 | 60 | 150 | no_ion
6 | 1.587906 | 0.0502809 | -0.0014754 | 0 | 1.743371 | 1 | 60 | 150 | no_ion
6 | 1.258052 | 0.0506174 | -0.0015093 | 0 | 1.743371 | 1 | 60 | 150 | no_ion
6 | 0.997765 | 0.0507583 | -0.0014295 | 0 | 1.743371 | 1 | 60 | 150 | no_ion
6 | 0.7927448 | 0.0511337 | -0.0012154 | 0 | 1.743371 | 1 | 60 | 150 | no_ion
6 | 0.6290258 | 0.0510399 | -0.0013295 | 0 | 1.743371 | 1 | 60 | 150 | no_ion
6 | 0.4988825 | 0.0514395 | -0.00107 | 0 | 1.743371 | 1 | 60 | 150 | no_ion
6 | 0.3985969 | 0.0513877 | -0.0008517 | 0 | 1.743371 | 1 | 60 | 150 | no_ion
6 | 0.316723 | 0.0517505 | -0.0008253 | 0 | 1.743371 | 1 | 60 | 150 | no_ion
6 | 0.2514753 | 0.0518683 | -0.0007693 | 0 | 1.743371 | 1 | 60 | 150 | no_ion
6 | 0.1999787 | 0.0519328 | -0.0010807 | 0 | 1.743371 | 1 | 60 | 150 | no_ion
6 | 0.1587906 | 0.0517263 | -0.0009252 | 0 | 1.743371 | 1 | 60 | 150 | no_ion
6 | 0.1260081 | 0.0518933 | -0.0007337 | 0 | 1.743371 | 1 | 60 | 150 | no_ion
6 | 0.1001603 | 0.0520939 | -0.0003801 | 0 | 1.743371 | 1 | 60 | 150 | no_ion
6 | 0.0795031 | 0.0521433 | -0.0005451 | 0 | 1.743371 | 1 | 60 | 150 | no_ion
6 | 0.0631398 | 0.0521493 | -0.0004607 | 0 | 1.743371 | 1 | 60 | 150 | no_ion
6 | 0.050123 | 0.0522244 | -0.0003558 | 0 | 1.743371 | 1 | 60 | 150 | no_ion
6 | 0.0398326 | 0.0524274 | -0.0001825 | 0 | 1.743371 | 1 | 60 | 150 | no_ion
6 | 0.0316381 | 0.0523261 | -0.0001095 | 0 | 1.743371 | 1 | 60 | 150 | no_ion
6 | 0.025126 | 0.0520588 | -0.0003489 | 0 | 1.743371 | 1 | 60 | 150 | no_ion
6 | 0.019957 | 0.0522703 | -0.0001099 | 0 | 1.743371 | 1 | 60 | 150 | no_ion
6 | 0.015849 | 0.0523236 | -0.0001744 | 0 | 1.743371 | 1 | 60 | 150 | no_ion
6 | 0.01259 | 0.0523056 | -6.793276e-05 | 0 | 1.743371 | 1 | 60 | 150 | no_ion
6 | 0.0100006 | 0.0523669 | -7.791078e-05 | 0 | 1.743371 | 1 | 60 | 150 | no_ion