## Sheet1
Time(h) | Freq | Zreal | Zimag | ppm | mean_voltage | current | temperature | flow | Label
0 | 19980.47 | 0.0389859 | 0.0121367 | 0.1 | 1.732868 | 1 | 60 | 150 | Cr3+_ion
0 | 15878.91 | 0.0389447 | 0.0096364 | 0.1 | 1.732868 | 1 | 60 | 150 | Cr3+_ion
0 | 12597.66 | 0.0389043 | 0.007621 | 0.1 | 1.732868 | 1 | 60 | 150 | Cr3+_ion
0 | 10019.53 | 0.0388676 | 0.00601 | 0.1 | 1.732868 | 1 | 60 | 150 | Cr3+_ion
0 | 7928.241 | 0.038913 | 0.0046936 | 0.1 | 1.732868 | 1 | 60 | 150 | Cr3+_ion
0 | 6307.871 | 0.0389058 | 0.0036641 | 0.1 | 1.732868 | 1 | 60 | 150 | Cr3+_ion
0 | 5034.722 | 0.0389417 | 0.0028505 | 0.1 | 1.732868 | 1 | 60 | 150 | Cr3+_ion
0 | 3993.056 | 0.039002 | 0.0021686 | 0.1 | 1.732868 | 1 | 60 | 150 | Cr3+_ion
0 | 3144.055 | 0.0390287 | 0.0015962 | 0.1 | 1.732868 | 1 | 60 | 150 | Cr3+_ion
0 | 2519.531 | 0.0390565 | 0.0011622 | 0.1 | 1.732868 | 1 | 60 | 150 | Cr3+_ion
0 | 2000.762 | 0.0390898 | 0.0007862 | 0.1 | 1.732868 | 1 | 60 | 150 | Cr3+_ion
0 | 1580.669 | 0.0391452 | 0.0004591 | 0.1 | 1.732868 | 1 | 60 | 150 | Cr3+_ion
0 | 1253.634 | 0.0391944 | 0.000186 | 0.1 | 1.732868 | 1 | 60 | 150 | Cr3+_ion
0 | 1000.702 | 0.0392873 | -4.661501e-05 | 0.1 | 1.732868 | 1 | 60 | 150 | Cr3+_ion
0 | 790.0281 | 0.0393679 | -0.0002673 | 0.1 | 1.732868 | 1 | 60 | 150 | Cr3+_ion
0 | 628.811 | 0.039474 | -0.0004622 | 0.1 | 1.732868 | 1 | 60 | 150 | Cr3+_ion
0 | 502.2321 | 0.0395809 | -0.0006461 | 0.1 | 1.732868 | 1 | 60 | 150 | Cr3+_ion
0 | 400.1524 | 0.0396656 | -0.0008395 | 0.1 | 1.732868 | 1 | 60 | 150 | Cr3+_ion
0 | 315.5048 | 0.0398097 | -0.0010562 | 0.1 | 1.732868 | 1 | 60 | 150 | Cr3+_ion
0 | 252.0161 | 0.0399649 | -0.0012694 | 0.1 | 1.732868 | 1 | 60 | 150 | Cr3+_ion
0 | 200.3205 | 0.0401272 | -0.0015092 | 0.1 | 1.732868 | 1 | 60 | 150 | Cr3+_ion
0 | 158.0056 | 0.0403626 | -0.0017791 | 0.1 | 1.732868 | 1 | 60 | 150 | Cr3+_ion
0 | 125.558 | 0.0406396 | -0.00205 | 0.1 | 1.732868 | 1 | 60 | 150 | Cr3+_ion
0 | 99.734 | 0.0409804 | -0.0023326 | 0.1 | 1.732868 | 1 | 60 | 150 | Cr3+_ion
0 | 79.44915 | 0.0413824 | -0.0026049 | 0.1 | 1.732868 | 1 | 60 | 150 | Cr3+_ion
0 | 62.91946 | 0.0418774 | -0.0028655 | 0.1 | 1.732868 | 1 | 60 | 150 | Cr3+_ion
0 | 49.86702 | 0.0424191 | -0.0030707 | 0.1 | 1.732868 | 1 | 60 | 150 | Cr3+_ion
0 | 38.42213 | 0.0431093 | -0.003219 | 0.1 | 1.732868 | 1 | 60 | 150 | Cr3+_ion
0 | 31.25 | 0.0436713 | -0.0032562 | 0.1 | 1.732868 | 1 | 60 | 150 | Cr3+_ion
0 | 24.93351 | 0.0442818 | -0.0032129 | 0.1 | 1.732868 | 1 | 60 | 150 | Cr3+_ion
0 | 20.03205 | 0.0448209 | -0.0031127 | 0.1 | 1.732868 | 1 | 60 | 150 | Cr3+_ion
0 | 15.625 | 0.0453898 | -0.0029359 | 0.1 | 1.732868 | 1 | 60 | 150 | Cr3+_ion
0 | 12.46675 | 0.0458613 | -0.0027491 | 0.1 | 1.732868 | 1 | 60 | 150 | Cr3+_ion
0 | 9.9734 | 0.0462551 | -0.0025686 | 0.1 | 1.732868 | 1 | 60 | 150 | Cr3+_ion
0 | 7.971939 | 0.0466022 | -0.0023855 | 0.1 | 1.732868 | 1 | 60 | 150 | Cr3+_ion
0 | 6.351626 | 0.0469616 | -0.0022269 | 0.1 | 1.732868 | 1 | 60 | 150 | Cr3+_ion
0 | 5.013369 | 0.0471904 | -0.0020444 | 0.1 | 1.732868 | 1 | 60 | 150 | Cr3+_ion
0 | 3.985969 | 0.0474745 | -0.0019364 | 0.1 | 1.732868 | 1 | 60 | 150 | Cr3+_ion
0 | 3.175813 | 0.0477131 | -0.0018403 | 0.1 | 1.732868 | 1 | 60 | 150 | Cr3+_ion
0 | 2.516103 | 0.0479282 | -0.0017157 | 0.1 | 1.732868 | 1 | 60 | 150 | Cr3+_ion
0 | 1.99553 | 0.0481197 | -0.0017037 | 0.1 | 1.732868 | 1 | 60 | 150 | Cr3+_ion
0 | 1.587906 | 0.0483845 | -0.0015656 | 0.1 | 1.732868 | 1 | 60 | 150 | Cr3+_ion
0 | 1.258052 | 0.0486313 | -0.0015338 | 0.1 | 1.732868 | 1 | 60 | 150 | Cr3+_ion
0 | 0.997765 | 0.0488563 | -0.0014816 | 0.1 | 1.732868 | 1 | 60 | 150 | Cr3+_ion
0 | 0.7927448 | 0.0491073 | -0.0013901 | 0.1 | 1.732868 | 1 | 60 | 150 | Cr3+_ion
0 | 0.6290258 | 0.0492704 | -0.0013597 | 0.1 | 1.732868 | 1 | 60 | 150 | Cr3+_ion
0 | 0.4988825 | 0.0495088 | -0.0011857 | 0.1 | 1.732868 | 1 | 60 | 150 | Cr3+_ion
0 | 0.3985969 | 0.0492547 | -0.0011823 | 0.1 | 1.732868 | 1 | 60 | 150 | Cr3+_ion
0 | 0.316723 | 0.049461 | -0.001125 | 0.1 | 1.732868 | 1 | 60 | 150 | Cr3+_ion
0 | 0.2514753 | 0.0500145 | -0.0009366 | 0.1 | 1.732868 | 1 | 60 | 150 | Cr3+_ion
0 | 0.1999787 | 0.049972 | -0.000869 | 0.1 | 1.732868 | 1 | 60 | 150 | Cr3+_ion
0 | 0.1587906 | 0.0501555 | -0.000864 | 0.1 | 1.732868 | 1 | 60 | 150 | Cr3+_ion
0 | 0.1260081 | 0.050538 | -0.0006462 | 0.1 | 1.732868 | 1 | 60 | 150 | Cr3+_ion
0 | 0.1001603 | 0.0503152 | -0.0006488 | 0.1 | 1.732868 | 1 | 60 | 150 | Cr3+_ion
0 | 0.0795031 | 0.0502613 | -0.0006064 | 0.1 | 1.732868 | 1 | 60 | 150 | Cr3+_ion
0 | 0.0631398 | 0.0502948 | -0.0007302 | 0.1 | 1.732868 | 1 | 60 | 150 | Cr3+_ion
0 | 0.050123 | 0.0505757 | -0.0007002 | 0.1 | 1.732868 | 1 | 60 | 150 | Cr3+_ion
0 | 0.0398326 | 0.0502542 | -0.0004799 | 0.1 | 1.732868 | 1 | 60 | 150 | Cr3+_ion
0 | 0.0316381 | 0.0501752 | -0.0002444 | 0.1 | 1.732868 | 1 | 60 | 150 | Cr3+_ion
0 | 0.025126 | 0.0505728 | -0.0002401 | 0.1 | 1.732868 | 1 | 60 | 150 | Cr3+_ion
0 | 0.019957 | 0.0506193 | -0.0005101 | 0.1 | 1.732868 | 1 | 60 | 150 | Cr3+_ion
0 | 0.015849 | 0.0505708 | -0.0005408 | 0.1 | 1.732868 | 1 | 60 | 150 | Cr3+_ion
0 | 0.01259 | 0.0504696 | -0.000245 | 0.1 | 1.732868 | 1 | 60 | 150 | Cr3+_ion
0 | 0.0100006 | 0.0505293 | -0.0002675 | 0.1 | 1.732868 | 1 | 60 | 150 | Cr3+_ion
2 | 19980.47 | 0.0390947 | 0.012133 | 0.1 | 1.733867 | 1 | 60 | 150 | Cr3+_ion
2 | 15878.91 | 0.0390467 | 0.0096262 | 0.1 | 1.733867 | 1 | 60 | 150 | Cr3+_ion
2 | 12597.66 | 0.0390014 | 0.0076021 | 0.1 | 1.733867 | 1 | 60 | 150 | Cr3+_ion
2 | 10019.53 | 0.038982 | 0.0060082 | 0.1 | 1.733867 | 1 | 60 | 150 | Cr3+_ion
2 | 7928.241 | 0.0389812 | 0.0046909 | 0.1 | 1.733867 | 1 | 60 | 150 | Cr3+_ion
2 | 6307.871 | 0.0390098 | 0.0036663 | 0.1 | 1.733867 | 1 | 60 | 150 | Cr3+_ion
2 | 5034.722 | 0.0390058 | 0.0028458 | 0.1 | 1.733867 | 1 | 60 | 150 | Cr3+_ion
2 | 3993.056 | 0.0390476 | 0.0021671 | 0.1 | 1.733867 | 1 | 60 | 150 | Cr3+_ion
2 | 3144.055 | 0.039079 | 0.0015959 | 0.1 | 1.733867 | 1 | 60 | 150 | Cr3+_ion
2 | 2519.531 | 0.0391265 | 0.0011615 | 0.1 | 1.733867 | 1 | 60 | 150 | Cr3+_ion
2 | 2000.762 | 0.0391768 | 0.000787 | 0.1 | 1.733867 | 1 | 60 | 150 | Cr3+_ion
2 | 1580.669 | 0.0392178 | 0.0004597 | 0.1 | 1.733867 | 1 | 60 | 150 | Cr3+_ion
2 | 1253.634 | 0.0392657 | 0.0001889 | 0.1 | 1.733867 | 1 | 60 | 150 | Cr3+_ion
2 | 1000.702 | 0.0393439 | -4.817037e-05 | 0.1 | 1.733867 | 1 | 60 | 150 | Cr3+_ion
2 | 790.0281 | 0.03945 | -0.0002696 | 0.1 | 1.733867 | 1 | 60 | 150 | Cr3+_ion
2 | 628.811 | 0.0395439 | -0.0004594 | 0.1 | 1.733867 | 1 | 60 | 150 | Cr3+_ion
2 | 502.2321 | 0.0396336 | -0.0006463 | 0.1 | 1.733867 | 1 | 60 | 150 | Cr3+_ion
2 | 400.1524 | 0.0397329 | -0.0008405 | 0.1 | 1.733867 | 1 | 60 | 150 | Cr3+_ion
2 | 315.5048 | 0.0398592 | -0.0010512 | 0.1 | 1.733867 | 1 | 60 | 150 | Cr3+_ion
2 | 252.0161 | 0.0399987 | -0.0012676 | 0.1 | 1.733867 | 1 | 60 | 150 | Cr3+_ion
2 | 200.3205 | 0.0401787 | -0.0015079 | 0.1 | 1.733867 | 1 | 60 | 150 | Cr3+_ion
2 | 158.0056 | 0.0404059 | -0.001773 | 0.1 | 1.733867 | 1 | 60 | 150 | Cr3+_ion
2 | 125.558 | 0.0406563 | -0.002046 | 0.1 | 1.733867 | 1 | 60 | 150 | Cr3+_ion
2 | 99.734 | 0.0409954 | -0.0023332 | 0.1 | 1.733867 | 1 | 60 | 150 | Cr3+_ion
2 | 79.44915 | 0.0414145 | -0.0026033 | 0.1 | 1.733867 | 1 | 60 | 150 | Cr3+_ion
2 | 62.91946 | 0.0418666 | -0.0028692 | 0.1 | 1.733867 | 1 | 60 | 150 | Cr3+_ion
2 | 49.86702 | 0.0424166 | -0.0030707 | 0.1 | 1.733867 | 1 | 60 | 150 | Cr3+_ion
2 | 38.42213 | 0.0431186 | -0.0032216 | 0.1 | 1.733867 | 1 | 60 | 150 | Cr3+_ion
2 | 31.25 | 0.043732 | -0.0032564 | 0.1 | 1.733867 | 1 | 60 | 150 | Cr3+_ion
2 | 24.93351 | 0.0443474 | -0.0032101 | 0.1 | 1.733867 | 1 | 60 | 150 | Cr3+_ion
2 | 20.03205 | 0.0449012 | -0.0031135 | 0.1 | 1.733867 | 1 | 60 | 150 | Cr3+_ion
2 | 15.625 | 0.0454518 | -0.0029385 | 0.1 | 1.733867 | 1 | 60 | 150 | Cr3+_ion
2 | 12.46675 | 0.0459015 | -0.0027584 | 0.1 | 1.733867 | 1 | 60 | 150 | Cr3+_ion
2 | 9.9734 | 0.0462856 | -0.0025704 | 0.1 | 1.733867 | 1 | 60 | 150 | Cr3+_ion
2 | 7.971939 | 0.0466594 | -0.0023931 | 0.1 | 1.733867 | 1 | 60 | 150 | Cr3+_ion
2 | 6.351626 | 0.0468882 | -0.0022234 | 0.1 | 1.733867 | 1 | 60 | 150 | Cr3+_ion
2 | 5.013369 | 0.0471935 | -0.0021013 | 0.1 | 1.733867 | 1 | 60 | 150 | Cr3+_ion
2 | 3.985969 | 0.0475186 | -0.0019686 | 0.1 | 1.733867 | 1 | 60 | 150 | Cr3+_ion
2 | 3.175813 | 0.0477453 | -0.0018321 | 0.1 | 1.733867 | 1 | 60 | 150 | Cr3+_ion
2 | 2.516103 | 0.0479341 | -0.0017449 | 0.1 | 1.733867 | 1 | 60 | 150 | Cr3+_ion
2 | 1.99553 | 0.048144 | -0.0016967 | 0.1 | 1.733867 | 1 | 60 | 150 | Cr3+_ion
2 | 1.587906 | 0.0484233 | -0.0016306 | 0.1 | 1.733867 | 1 | 60 | 150 | Cr3+_ion
2 | 1.258052 | 0.048643 | -0.0015876 | 0.1 | 1.733867 | 1 | 60 | 150 | Cr3+_ion
2 | 0.997765 | 0.0489078 | -0.0014335 | 0.1 | 1.733867 | 1 | 60 | 150 | Cr3+_ion
2 | 0.7927448 | 0.0490691 | -0.0014328 | 0.1 | 1.733867 | 1 | 60 | 150 | Cr3+_ion
2 | 0.6290258 | 0.0493436 | -0.0013273 | 0.1 | 1.733867 | 1 | 60 | 150 | Cr3+_ion
2 | 0.4988825 | 0.0494245 | -0.0013262 | 0.1 | 1.733867 | 1 | 60 | 150 | Cr3+_ion
2 | 0.3985969 | 0.0496367 | -0.0013474 | 0.1 | 1.733867 | 1 | 60 | 150 | Cr3+_ion
2 | 0.316723 | 0.0498844 | -0.00104 | 0.1 | 1.733867 | 1 | 60 | 150 | Cr3+_ion
2 | 0.2514753 | 0.0499567 | -0.0009872 | 0.1 | 1.733867 | 1 | 60 | 150 | Cr3+_ion
2 | 0.1999787 | 0.0499876 | -0.0010461 | 0.1 | 1.733867 | 1 | 60 | 150 | Cr3+_ion
2 | 0.1587906 | 0.050295 | -0.0008077 | 0.1 | 1.733867 | 1 | 60 | 150 | Cr3+_ion
2 | 0.1260081 | 0.0503774 | -0.0007594 | 0.1 | 1.733867 | 1 | 60 | 150 | Cr3+_ion
2 | 0.1001603 | 0.0505301 | -0.0008154 | 0.1 | 1.733867 | 1 | 60 | 150 | Cr3+_ion
2 | 0.0795031 | 0.0504544 | -0.0006632 | 0.1 | 1.733867 | 1 | 60 | 150 | Cr3+_ion
2 | 0.0631398 | 0.0507479 | -0.0004912 | 0.1 | 1.733867 | 1 | 60 | 150 | Cr3+_ion
2 | 0.050123 | 0.0510477 | -0.0007898 | 0.1 | 1.733867 | 1 | 60 | 150 | Cr3+_ion
2 | 0.0398326 | 0.0509472 | -0.0004471 | 0.1 | 1.733867 | 1 | 60 | 150 | Cr3+_ion
2 | 0.0316381 | 0.0508179 | -0.0002949 | 0.1 | 1.733867 | 1 | 60 | 150 | Cr3+_ion
2 | 0.025126 | 0.0507462 | -0.0002738 | 0.1 | 1.733867 | 1 | 60 | 150 | Cr3+_ion
2 | 0.019957 | 0.0507142 | -0.0002767 | 0.1 | 1.733867 | 1 | 60 | 150 | Cr3+_ion
2 | 0.015849 | 0.050957 | -0.000202 | 0.1 | 1.733867 | 1 | 60 | 150 | Cr3+_ion
2 | 0.01259 | 0.0506416 | -0.0001417 | 0.1 | 1.733867 | 1 | 60 | 150 | Cr3+_ion
2 | 0.0100006 | 0.0509112 | 1.198649e-05 | 0.1 | 1.733867 | 1 | 60 | 150 | Cr3+_ion
4 | 19980.47 | 0.0391753 | 0.0121297 | 0.1 | 1.734873 | 1 | 60 | 150 | Cr3+_ion
4 | 15878.91 | 0.0391397 | 0.0096239 | 0.1 | 1.734873 | 1 | 60 | 150 | Cr3+_ion
4 | 12597.66 | 0.0391116 | 0.0076075 | 0.1 | 1.734873 | 1 | 60 | 150 | Cr3+_ion
4 | 10019.53 | 0.0391026 | 0.0060078 | 0.1 | 1.734873 | 1 | 60 | 150 | Cr3+_ion
4 | 7928.241 | 0.0391086 | 0.0046874 | 0.1 | 1.734873 | 1 | 60 | 150 | Cr3+_ion
4 | 6307.871 | 0.0391194 | 0.003664 | 0.1 | 1.734873 | 1 | 60 | 150 | Cr3+_ion
4 | 5034.722 | 0.0391295 | 0.0028451 | 0.1 | 1.734873 | 1 | 60 | 150 | Cr3+_ion
4 | 3993.056 | 0.0391568 | 0.0021666 | 0.1 | 1.734873 | 1 | 60 | 150 | Cr3+_ion
4 | 3144.055 | 0.0391793 | 0.0015965 | 0.1 | 1.734873 | 1 | 60 | 150 | Cr3+_ion
4 | 2519.531 | 0.0392205 | 0.0011625 | 0.1 | 1.734873 | 1 | 60 | 150 | Cr3+_ion
4 | 2000.762 | 0.0392618 | 0.0007852 | 0.1 | 1.734873 | 1 | 60 | 150 | Cr3+_ion
4 | 1580.669 | 0.0393335 | 0.0004596 | 0.1 | 1.734873 | 1 | 60 | 150 | Cr3+_ion
4 | 1253.634 | 0.0393927 | 0.0001903 | 0.1 | 1.734873 | 1 | 60 | 150 | Cr3+_ion
4 | 1000.702 | 0.0394497 | -4.384248e-05 | 0.1 | 1.734873 | 1 | 60 | 150 | Cr3+_ion
4 | 790.0281 | 0.0395144 | -0.0002699 | 0.1 | 1.734873 | 1 | 60 | 150 | Cr3+_ion
4 | 628.811 | 0.0395954 | -0.000465 | 0.1 | 1.734873 | 1 | 60 | 150 | Cr3+_ion
4 | 502.2321 | 0.0396915 | -0.0006419 | 0.1 | 1.734873 | 1 | 60 | 150 | Cr3+_ion
4 | 400.1524 | 0.0398045 | -0.0008345 | 0.1 | 1.734873 | 1 | 60 | 150 | Cr3+_ion
4 | 315.5048 | 0.0399469 | -0.0010486 | 0.1 | 1.734873 | 1 | 60 | 150 | Cr3+_ion
4 | 252.0161 | 0.0400973 | -0.001265 | 0.1 | 1.734873 | 1 | 60 | 150 | Cr3+_ion
4 | 200.3205 | 0.0402663 | -0.0014991 | 0.1 | 1.734873 | 1 | 60 | 150 | Cr3+_ion
4 | 158.0056 | 0.0405092 | -0.001767 | 0.1 | 1.734873 | 1 | 60 | 150 | Cr3+_ion
4 | 125.558 | 0.0407737 | -0.0020425 | 0.1 | 1.734873 | 1 | 60 | 150 | Cr3+_ion
4 | 99.734 | 0.0410942 | -0.0023271 | 0.1 | 1.734873 | 1 | 60 | 150 | Cr3+_ion
4 | 79.44915 | 0.0415017 | -0.0026015 | 0.1 | 1.734873 | 1 | 60 | 150 | Cr3+_ion
4 | 62.91946 | 0.0419922 | -0.0028604 | 0.1 | 1.734873 | 1 | 60 | 150 | Cr3+_ion
4 | 49.86702 | 0.0425511 | -0.003066 | 0.1 | 1.734873 | 1 | 60 | 150 | Cr3+_ion
4 | 38.42213 | 0.0432324 | -0.0032116 | 0.1 | 1.734873 | 1 | 60 | 150 | Cr3+_ion
4 | 31.25 | 0.0438022 | -0.0032503 | 0.1 | 1.734873 | 1 | 60 | 150 | Cr3+_ion
4 | 24.93351 | 0.0444014 | -0.0032155 | 0.1 | 1.734873 | 1 | 60 | 150 | Cr3+_ion
4 | 20.03205 | 0.0449666 | -0.0031147 | 0.1 | 1.734873 | 1 | 60 | 150 | Cr3+_ion
4 | 15.625 | 0.0455116 | -0.0029437 | 0.1 | 1.734873 | 1 | 60 | 150 | Cr3+_ion
4 | 12.46675 | 0.0460026 | -0.0027606 | 0.1 | 1.734873 | 1 | 60 | 150 | Cr3+_ion
4 | 9.9734 | 0.046392 | -0.0025735 | 0.1 | 1.734873 | 1 | 60 | 150 | Cr3+_ion
4 | 7.971939 | 0.046723 | -0.0024016 | 0.1 | 1.734873 | 1 | 60 | 150 | Cr3+_ion
4 | 6.351626 | 0.047012 | -0.0022187 | 0.1 | 1.734873 | 1 | 60 | 150 | Cr3+_ion
4 | 5.013369 | 0.0473157 | -0.0021207 | 0.1 | 1.734873 | 1 | 60 | 150 | Cr3+_ion
4 | 3.985969 | 0.0476234 | -0.0019704 | 0.1 | 1.734873 | 1 | 60 | 150 | Cr3+_ion
4 | 3.175813 | 0.0478301 | -0.0018555 | 0.1 | 1.734873 | 1 | 60 | 150 | Cr3+_ion
4 | 2.516103 | 0.0480751 | -0.001813 | 0.1 | 1.734873 | 1 | 60 | 150 | Cr3+_ion
4 | 1.99553 | 0.0483557 | -0.001695 | 0.1 | 1.734873 | 1 | 60 | 150 | Cr3+_ion
4 | 1.587906 | 0.0485576 | -0.001627 | 0.1 | 1.734873 | 1 | 60 | 150 | Cr3+_ion
4 | 1.258052 | 0.0487576 | -0.0016063 | 0.1 | 1.734873 | 1 | 60 | 150 | Cr3+_ion
4 | 0.997765 | 0.0490099 | -0.0014779 | 0.1 | 1.734873 | 1 | 60 | 150 | Cr3+_ion
4 | 0.7927448 | 0.0492127 | -0.0014128 | 0.1 | 1.734873 | 1 | 60 | 150 | Cr3+_ion
4 | 0.6290258 | 0.049255 | -0.0013653 | 0.1 | 1.734873 | 1 | 60 | 150 | Cr3+_ion
4 | 0.4988825 | 0.0496047 | -0.0013378 | 0.1 | 1.734873 | 1 | 60 | 150 | Cr3+_ion
4 | 0.3985969 | 0.0498493 | -0.001256 | 0.1 | 1.734873 | 1 | 60 | 150 | Cr3+_ion
4 | 0.316723 | 0.0500495 | -0.0011537 | 0.1 | 1.734873 | 1 | 60 | 150 | Cr3+_ion
4 | 0.2514753 | 0.0500205 | -0.0009999 | 0.1 | 1.734873 | 1 | 60 | 150 | Cr3+_ion
4 | 0.1999787 | 0.0502843 | -0.0009173 | 0.1 | 1.734873 | 1 | 60 | 150 | Cr3+_ion
4 | 0.1587906 | 0.0504633 | -0.0008308 | 0.1 | 1.734873 | 1 | 60 | 150 | Cr3+_ion
4 | 0.1260081 | 0.050294 | -0.0008224 | 0.1 | 1.734873 | 1 | 60 | 150 | Cr3+_ion
4 | 0.1001603 | 0.0504809 | -0.000577 | 0.1 | 1.734873 | 1 | 60 | 150 | Cr3+_ion
4 | 0.0795031 | 0.0507995 | -0.0007507 | 0.1 | 1.734873 | 1 | 60 | 150 | Cr3+_ion
4 | 0.0631398 | 0.0505387 | -0.000245 | 0.1 | 1.734873 | 1 | 60 | 150 | Cr3+_ion
4 | 0.050123 | 0.050875 | -0.0004582 | 0.1 | 1.734873 | 1 | 60 | 150 | Cr3+_ion
4 | 0.0398326 | 0.0509355 | -0.0003327 | 0.1 | 1.734873 | 1 | 60 | 150 | Cr3+_ion
4 | 0.0316381 | 0.0508342 | -0.0002498 | 0.1 | 1.734873 | 1 | 60 | 150 | Cr3+_ion
4 | 0.025126 | 0.0511417 | -0.0003138 | 0.1 | 1.734873 | 1 | 60 | 150 | Cr3+_ion
4 | 0.019957 | 0.0509849 | -0.0002528 | 0.1 | 1.734873 | 1 | 60 | 150 | Cr3+_ion
4 | 0.015849 | 0.0509227 | -0.0002285 | 0.1 | 1.734873 | 1 | 60 | 150 | Cr3+_ion
4 | 0.01259 | 0.0509721 | -0.0003153 | 0.1 | 1.734873 | 1 | 60 | 150 | Cr3+_ion
4 | 0.0100006 | 0.050918 | -4.857947e-05 | 0.1 | 1.734873 | 1 | 60 | 150 | Cr3+_ion
6 | 19980.47 | 0.03922 | 0.0121238 | 0.1 | 1.735976 | 1 | 60 | 150 | Cr3+_ion
6 | 15878.91 | 0.0392012 | 0.0096098 | 0.1 | 1.735976 | 1 | 60 | 150 | Cr3+_ion
6 | 12597.66 | 0.0391367 | 0.007604 | 0.1 | 1.735976 | 1 | 60 | 150 | Cr3+_ion
6 | 10019.53 | 0.0391112 | 0.006001 | 0.1 | 1.735976 | 1 | 60 | 150 | Cr3+_ion
6 | 7928.241 | 0.0391462 | 0.0046868 | 0.1 | 1.735976 | 1 | 60 | 150 | Cr3+_ion
6 | 6307.871 | 0.039154 | 0.0036647 | 0.1 | 1.735976 | 1 | 60 | 150 | Cr3+_ion
6 | 5034.722 | 0.039183 | 0.0028436 | 0.1 | 1.735976 | 1 | 60 | 150 | Cr3+_ion
6 | 3993.056 | 0.0392022 | 0.0021624 | 0.1 | 1.735976 | 1 | 60 | 150 | Cr3+_ion
6 | 3144.055 | 0.0392296 | 0.0015952 | 0.1 | 1.735976 | 1 | 60 | 150 | Cr3+_ion
6 | 2519.531 | 0.0392775 | 0.0011626 | 0.1 | 1.735976 | 1 | 60 | 150 | Cr3+_ion
6 | 2000.762 | 0.0393115 | 0.0007843 | 0.1 | 1.735976 | 1 | 60 | 150 | Cr3+_ion
6 | 1580.669 | 0.0393387 | 0.0004624 | 0.1 | 1.735976 | 1 | 60 | 150 | Cr3+_ion
6 | 1253.634 | 0.0394234 | 0.0001912 | 0.1 | 1.735976 | 1 | 60 | 150 | Cr3+_ion
6 | 1000.702 | 0.0394829 | -4.762299e-05 | 0.1 | 1.735976 | 1 | 60 | 150 | Cr3+_ion
6 | 790.0281 | 0.0395623 | -0.000264 | 0.1 | 1.735976 | 1 | 60 | 150 | Cr3+_ion
6 | 628.811 | 0.0396355 | -0.0004596 | 0.1 | 1.735976 | 1 | 60 | 150 | Cr3+_ion
6 | 502.2321 | 0.0397805 | -0.0006398 | 0.1 | 1.735976 | 1 | 60 | 150 | Cr3+_ion
6 | 400.1524 | 0.0399079 | -0.0008333 | 0.1 | 1.735976 | 1 | 60 | 150 | Cr3+_ion
6 | 315.5048 | 0.0400339 | -0.0010473 | 0.1 | 1.735976 | 1 | 60 | 150 | Cr3+_ion
6 | 252.0161 | 0.0401876 | -0.0012586 | 0.1 | 1.735976 | 1 | 60 | 150 | Cr3+_ion
6 | 200.3205 | 0.0403627 | -0.001499 | 0.1 | 1.735976 | 1 | 60 | 150 | Cr3+_ion
6 | 158.0056 | 0.0405508 | -0.0017682 | 0.1 | 1.735976 | 1 | 60 | 150 | Cr3+_ion
6 | 125.558 | 0.0408206 | -0.0020383 | 0.1 | 1.735976 | 1 | 60 | 150 | Cr3+_ion
6 | 99.734 | 0.0411517 | -0.0023232 | 0.1 | 1.735976 | 1 | 60 | 150 | Cr3+_ion
6 | 79.44915 | 0.0415468 | -0.0025956 | 0.1 | 1.735976 | 1 | 60 | 150 | Cr3+_ion
6 | 62.91946 | 0.0420413 | -0.002851 | 0.1 | 1.735976 | 1 | 60 | 150 | Cr3+_ion
6 | 49.86702 | 0.042569 | -0.0030637 | 0.1 | 1.735976 | 1 | 60 | 150 | Cr3+_ion
6 | 38.42213 | 0.0432532 | -0.0032133 | 0.1 | 1.735976 | 1 | 60 | 150 | Cr3+_ion
6 | 31.25 | 0.0437964 | -0.003252 | 0.1 | 1.735976 | 1 | 60 | 150 | Cr3+_ion
6 | 24.93351 | 0.0443851 | -0.0032105 | 0.1 | 1.735976 | 1 | 60 | 150 | Cr3+_ion
6 | 20.03205 | 0.0449731 | -0.0031173 | 0.1 | 1.735976 | 1 | 60 | 150 | Cr3+_ion
6 | 15.625 | 0.0455611 | -0.002947 | 0.1 | 1.735976 | 1 | 60 | 150 | Cr3+_ion
6 | 12.46675 | 0.0459708 | -0.0027736 | 0.1 | 1.735976 | 1 | 60 | 150 | Cr3+_ion
6 | 9.9734 | 0.0464073 | -0.0025987 | 0.1 | 1.735976 | 1 | 60 | 150 | Cr3+_ion
6 | 7.971939 | 0.0467313 | -0.0024217 | 0.1 | 1.735976 | 1 | 60 | 150 | Cr3+_ion
6 | 6.351626 | 0.0470462 | -0.0022266 | 0.1 | 1.735976 | 1 | 60 | 150 | Cr3+_ion
6 | 5.013369 | 0.0473534 | -0.0021308 | 0.1 | 1.735976 | 1 | 60 | 150 | Cr3+_ion
6 | 3.985969 | 0.0476168 | -0.001991 | 0.1 | 1.735976 | 1 | 60 | 150 | Cr3+_ion
6 | 3.175813 | 0.0478926 | -0.0018742 | 0.1 | 1.735976 | 1 | 60 | 150 | Cr3+_ion
6 | 2.516103 | 0.0480302 | -0.0018613 | 0.1 | 1.735976 | 1 | 60 | 150 | Cr3+_ion
6 | 1.99553 | 0.0483734 | -0.0017051 | 0.1 | 1.735976 | 1 | 60 | 150 | Cr3+_ion
6 | 1.587906 | 0.0485862 | -0.0016336 | 0.1 | 1.735976 | 1 | 60 | 150 | Cr3+_ion
6 | 1.258052 | 0.0487281 | -0.0016244 | 0.1 | 1.735976 | 1 | 60 | 150 | Cr3+_ion
6 | 0.997765 | 0.049085 | -0.0014939 | 0.1 | 1.735976 | 1 | 60 | 150 | Cr3+_ion
6 | 0.7927448 | 0.0492782 | -0.0014053 | 0.1 | 1.735976 | 1 | 60 | 150 | Cr3+_ion
6 | 0.6290258 | 0.0495161 | -0.0014121 | 0.1 | 1.735976 | 1 | 60 | 150 | Cr3+_ion
6 | 0.4988825 | 0.0496372 | -0.0013483 | 0.1 | 1.735976 | 1 | 60 | 150 | Cr3+_ion
6 | 0.3985969 | 0.0499518 | -0.0012231 | 0.1 | 1.735976 | 1 | 60 | 150 | Cr3+_ion
6 | 0.316723 | 0.0501142 | -0.0011545 | 0.1 | 1.735976 | 1 | 60 | 150 | Cr3+_ion
6 | 0.2514753 | 0.0499372 | -0.0010028 | 0.1 | 1.735976 | 1 | 60 | 150 | Cr3+_ion
6 | 0.1999787 | 0.0505508 | -0.0010411 | 0.1 | 1.735976 | 1 | 60 | 150 | Cr3+_ion
6 | 0.1587906 | 0.0506796 | -0.0010833 | 0.1 | 1.735976 | 1 | 60 | 150 | Cr3+_ion
6 | 0.1260081 | 0.0506533 | -0.0009567 | 0.1 | 1.735976 | 1 | 60 | 150 | Cr3+_ion
6 | 0.1001603 | 0.0508992 | -0.0006777 | 0.1 | 1.735976 | 1 | 60 | 150 | Cr3+_ion
6 | 0.0795031 | 0.0508003 | -0.0007326 | 0.1 | 1.735976 | 1 | 60 | 150 | Cr3+_ion
6 | 0.0631398 | 0.0508113 | -0.0006167 | 0.1 | 1.735976 | 1 | 60 | 150 | Cr3+_ion
6 | 0.050123 | 0.0508388 | -0.0003526 | 0.1 | 1.735976 | 1 | 60 | 150 | Cr3+_ion
6 | 0.0398326 | 0.0514028 | -0.0006271 | 0.1 | 1.735976 | 1 | 60 | 150 | Cr3+_ion
6 | 0.0316381 | 0.0511026 | -0.0001482 | 0.1 | 1.735976 | 1 | 60 | 150 | Cr3+_ion
6 | 0.025126 | 0.0512946 | -0.0001649 | 0.1 | 1.735976 | 1 | 60 | 150 | Cr3+_ion
6 | 0.019957 | 0.051269 | -0.0002527 | 0.1 | 1.735976 | 1 | 60 | 150 | Cr3+_ion
6 | 0.015849 | 0.0511379 | -0.0003008 | 0.1 | 1.735976 | 1 | 60 | 150 | Cr3+_ion
6 | 0.01259 | 0.0511997 | -0.0001388 | 0.1 | 1.735976 | 1 | 60 | 150 | Cr3+_ion
6 | 0.0100006 | 0.0511142 | -8.265015e-06 | 0.1 | 1.735976 | 1 | 60 | 150 | Cr3+_ion