## Sheet1
Time(h) | Freq | Zreal | Zimag | ppm | mean_voltage | current | temperature | flow | Label
0 | 19980.47 | 0.0387662 | 0.0121543 | 0.1 | 1.723719 | 1 | 60 | 150 | Cr3+_ion
0 | 15878.91 | 0.0387187 | 0.0096483 | 0.1 | 1.723719 | 1 | 60 | 150 | Cr3+_ion
0 | 12597.66 | 0.0386995 | 0.007634 | 0.1 | 1.723719 | 1 | 60 | 150 | Cr3+_ion
0 | 10019.53 | 0.038692 | 0.0060156 | 0.1 | 1.723719 | 1 | 60 | 150 | Cr3+_ion
0 | 7928.241 | 0.0386791 | 0.0047047 | 0.1 | 1.723719 | 1 | 60 | 150 | Cr3+_ion
0 | 6307.871 | 0.0386949 | 0.0036789 | 0.1 | 1.723719 | 1 | 60 | 150 | Cr3+_ion
0 | 5034.722 | 0.0387097 | 0.0028541 | 0.1 | 1.723719 | 1 | 60 | 150 | Cr3+_ion
0 | 3993.056 | 0.0387176 | 0.0021727 | 0.1 | 1.723719 | 1 | 60 | 150 | Cr3+_ion
0 | 3144.055 | 0.0387603 | 0.0015969 | 0.1 | 1.723719 | 1 | 60 | 150 | Cr3+_ion
0 | 2519.531 | 0.0388106 | 0.0011635 | 0.1 | 1.723719 | 1 | 60 | 150 | Cr3+_ion
0 | 2000.762 | 0.0388576 | 0.0007803 | 0.1 | 1.723719 | 1 | 60 | 150 | Cr3+_ion
0 | 1580.669 | 0.0389083 | 0.000459 | 0.1 | 1.723719 | 1 | 60 | 150 | Cr3+_ion
0 | 1253.634 | 0.0389773 | 0.0001832 | 0.1 | 1.723719 | 1 | 60 | 150 | Cr3+_ion
0 | 1000.702 | 0.0390473 | -5.297478e-05 | 0.1 | 1.723719 | 1 | 60 | 150 | Cr3+_ion
0 | 790.0281 | 0.0391262 | -0.0002752 | 0.1 | 1.723719 | 1 | 60 | 150 | Cr3+_ion
0 | 628.811 | 0.0392105 | -0.000477 | 0.1 | 1.723719 | 1 | 60 | 150 | Cr3+_ion
0 | 502.2321 | 0.039304 | -0.0006591 | 0.1 | 1.723719 | 1 | 60 | 150 | Cr3+_ion
0 | 400.1524 | 0.039416 | -0.0008581 | 0.1 | 1.723719 | 1 | 60 | 150 | Cr3+_ion
0 | 315.5048 | 0.0395572 | -0.0010676 | 0.1 | 1.723719 | 1 | 60 | 150 | Cr3+_ion
0 | 252.0161 | 0.0396931 | -0.0012897 | 0.1 | 1.723719 | 1 | 60 | 150 | Cr3+_ion
0 | 200.3205 | 0.0398694 | -0.001529 | 0.1 | 1.723719 | 1 | 60 | 150 | Cr3+_ion
0 | 158.0056 | 0.0401106 | -0.0018012 | 0.1 | 1.723719 | 1 | 60 | 150 | Cr3+_ion
0 | 125.558 | 0.0403851 | -0.0020746 | 0.1 | 1.723719 | 1 | 60 | 150 | Cr3+_ion
0 | 99.734 | 0.0407273 | -0.0023604 | 0.1 | 1.723719 | 1 | 60 | 150 | Cr3+_ion
0 | 79.44915 | 0.0411374 | -0.002632 | 0.1 | 1.723719 | 1 | 60 | 150 | Cr3+_ion
0 | 62.91946 | 0.0416256 | -0.0028817 | 0.1 | 1.723719 | 1 | 60 | 150 | Cr3+_ion
0 | 49.86702 | 0.04219 | -0.0030863 | 0.1 | 1.723719 | 1 | 60 | 150 | Cr3+_ion
0 | 38.42213 | 0.042879 | -0.0032288 | 0.1 | 1.723719 | 1 | 60 | 150 | Cr3+_ion
0 | 31.25 | 0.0434554 | -0.0032586 | 0.1 | 1.723719 | 1 | 60 | 150 | Cr3+_ion
0 | 24.93351 | 0.0440575 | -0.0032091 | 0.1 | 1.723719 | 1 | 60 | 150 | Cr3+_ion
0 | 20.03205 | 0.0445892 | -0.0031022 | 0.1 | 1.723719 | 1 | 60 | 150 | Cr3+_ion
0 | 15.625 | 0.0451748 | -0.0029142 | 0.1 | 1.723719 | 1 | 60 | 150 | Cr3+_ion
0 | 12.46675 | 0.0456121 | -0.0027375 | 0.1 | 1.723719 | 1 | 60 | 150 | Cr3+_ion
0 | 9.9734 | 0.0459832 | -0.0025354 | 0.1 | 1.723719 | 1 | 60 | 150 | Cr3+_ion
0 | 7.971939 | 0.0463263 | -0.0023454 | 0.1 | 1.723719 | 1 | 60 | 150 | Cr3+_ion
0 | 6.351626 | 0.0466796 | -0.002136 | 0.1 | 1.723719 | 1 | 60 | 150 | Cr3+_ion
0 | 5.013369 | 0.0469417 | -0.0019914 | 0.1 | 1.723719 | 1 | 60 | 150 | Cr3+_ion
0 | 3.985969 | 0.0472126 | -0.001854 | 0.1 | 1.723719 | 1 | 60 | 150 | Cr3+_ion
0 | 3.175813 | 0.0474385 | -0.0017127 | 0.1 | 1.723719 | 1 | 60 | 150 | Cr3+_ion
0 | 2.516103 | 0.0476387 | -0.0016073 | 0.1 | 1.723719 | 1 | 60 | 150 | Cr3+_ion
0 | 1.99553 | 0.0478178 | -0.001544 | 0.1 | 1.723719 | 1 | 60 | 150 | Cr3+_ion
0 | 1.587906 | 0.048002 | -0.0014208 | 0.1 | 1.723719 | 1 | 60 | 150 | Cr3+_ion
0 | 1.258052 | 0.0481829 | -0.0013927 | 0.1 | 1.723719 | 1 | 60 | 150 | Cr3+_ion
0 | 0.997765 | 0.0483862 | -0.0012853 | 0.1 | 1.723719 | 1 | 60 | 150 | Cr3+_ion
0 | 0.7927448 | 0.0485814 | -0.001231 | 0.1 | 1.723719 | 1 | 60 | 150 | Cr3+_ion
0 | 0.6290258 | 0.0487422 | -0.0011493 | 0.1 | 1.723719 | 1 | 60 | 150 | Cr3+_ion
0 | 0.4988825 | 0.0489557 | -0.001041 | 0.1 | 1.723719 | 1 | 60 | 150 | Cr3+_ion
0 | 0.3985969 | 0.0488793 | -0.0010515 | 0.1 | 1.723719 | 1 | 60 | 150 | Cr3+_ion
0 | 0.316723 | 0.0492501 | -0.00085 | 0.1 | 1.723719 | 1 | 60 | 150 | Cr3+_ion
0 | 0.2514753 | 0.0492583 | -0.0008403 | 0.1 | 1.723719 | 1 | 60 | 150 | Cr3+_ion
0 | 0.1999787 | 0.0494138 | -0.0007482 | 0.1 | 1.723719 | 1 | 60 | 150 | Cr3+_ion
0 | 0.1587906 | 0.0494323 | -0.0006621 | 0.1 | 1.723719 | 1 | 60 | 150 | Cr3+_ion
0 | 0.1260081 | 0.0495268 | -0.0006314 | 0.1 | 1.723719 | 1 | 60 | 150 | Cr3+_ion
0 | 0.1001603 | 0.0495998 | -0.0006785 | 0.1 | 1.723719 | 1 | 60 | 150 | Cr3+_ion
0 | 0.0795031 | 0.0496672 | -0.0005452 | 0.1 | 1.723719 | 1 | 60 | 150 | Cr3+_ion
0 | 0.0631398 | 0.049778 | -0.000332 | 0.1 | 1.723719 | 1 | 60 | 150 | Cr3+_ion
0 | 0.050123 | 0.0499065 | -0.0003074 | 0.1 | 1.723719 | 1 | 60 | 150 | Cr3+_ion
0 | 0.0398326 | 0.049736 | -0.0001777 | 0.1 | 1.723719 | 1 | 60 | 150 | Cr3+_ion
0 | 0.0316381 | 0.0498629 | -0.0002845 | 0.1 | 1.723719 | 1 | 60 | 150 | Cr3+_ion
0 | 0.025126 | 0.0500004 | -0.0002301 | 0.1 | 1.723719 | 1 | 60 | 150 | Cr3+_ion
0 | 0.019957 | 0.0498036 | -9.021554e-05 | 0.1 | 1.723719 | 1 | 60 | 150 | Cr3+_ion
0 | 0.015849 | 0.0498856 | -0.000143 | 0.1 | 1.723719 | 1 | 60 | 150 | Cr3+_ion
0 | 0.01259 | 0.049881 | -0.0001762 | 0.1 | 1.723719 | 1 | 60 | 150 | Cr3+_ion
0 | 0.0100006 | 0.0498178 | -0.0001349 | 0.1 | 1.723719 | 1 | 60 | 150 | Cr3+_ion
2 | 19980.47 | 0.0388062 | 0.0121498 | 0.1 | 1.727134 | 1 | 60 | 150 | Cr3+_ion
2 | 15878.91 | 0.0387569 | 0.0096413 | 0.1 | 1.727134 | 1 | 60 | 150 | Cr3+_ion
2 | 12597.66 | 0.0387264 | 0.0076214 | 0.1 | 1.727134 | 1 | 60 | 150 | Cr3+_ion
2 | 10019.53 | 0.0387125 | 0.006017 | 0.1 | 1.727134 | 1 | 60 | 150 | Cr3+_ion
2 | 7928.241 | 0.0387453 | 0.0047115 | 0.1 | 1.727134 | 1 | 60 | 150 | Cr3+_ion
2 | 6307.871 | 0.0387222 | 0.0036753 | 0.1 | 1.727134 | 1 | 60 | 150 | Cr3+_ion
2 | 5034.722 | 0.0387513 | 0.0028527 | 0.1 | 1.727134 | 1 | 60 | 150 | Cr3+_ion
2 | 3993.056 | 0.0387774 | 0.0021687 | 0.1 | 1.727134 | 1 | 60 | 150 | Cr3+_ion
2 | 3144.055 | 0.0388014 | 0.0015973 | 0.1 | 1.727134 | 1 | 60 | 150 | Cr3+_ion
2 | 2519.531 | 0.0388337 | 0.0011628 | 0.1 | 1.727134 | 1 | 60 | 150 | Cr3+_ion
2 | 2000.762 | 0.0388786 | 0.000783 | 0.1 | 1.727134 | 1 | 60 | 150 | Cr3+_ion
2 | 1580.669 | 0.0389285 | 0.0004599 | 0.1 | 1.727134 | 1 | 60 | 150 | Cr3+_ion
2 | 1253.634 | 0.0389988 | 0.0001821 | 0.1 | 1.727134 | 1 | 60 | 150 | Cr3+_ion
2 | 1000.702 | 0.0390761 | -5.339845e-05 | 0.1 | 1.727134 | 1 | 60 | 150 | Cr3+_ion
2 | 790.0281 | 0.0391542 | -0.0002782 | 0.1 | 1.727134 | 1 | 60 | 150 | Cr3+_ion
2 | 628.811 | 0.0392147 | -0.0004745 | 0.1 | 1.727134 | 1 | 60 | 150 | Cr3+_ion
2 | 502.2321 | 0.0393174 | -0.0006542 | 0.1 | 1.727134 | 1 | 60 | 150 | Cr3+_ion
2 | 400.1524 | 0.0394382 | -0.000853 | 0.1 | 1.727134 | 1 | 60 | 150 | Cr3+_ion
2 | 315.5048 | 0.0395742 | -0.0010677 | 0.1 | 1.727134 | 1 | 60 | 150 | Cr3+_ion
2 | 252.0161 | 0.0397085 | -0.0012833 | 0.1 | 1.727134 | 1 | 60 | 150 | Cr3+_ion
2 | 200.3205 | 0.0399259 | -0.0015268 | 0.1 | 1.727134 | 1 | 60 | 150 | Cr3+_ion
2 | 158.0056 | 0.0401362 | -0.0017981 | 0.1 | 1.727134 | 1 | 60 | 150 | Cr3+_ion
2 | 125.558 | 0.0404097 | -0.002073 | 0.1 | 1.727134 | 1 | 60 | 150 | Cr3+_ion
2 | 99.734 | 0.0407468 | -0.0023584 | 0.1 | 1.727134 | 1 | 60 | 150 | Cr3+_ion
2 | 79.44915 | 0.041163 | -0.0026309 | 0.1 | 1.727134 | 1 | 60 | 150 | Cr3+_ion
2 | 62.91946 | 0.0416635 | -0.0028878 | 0.1 | 1.727134 | 1 | 60 | 150 | Cr3+_ion
2 | 49.86702 | 0.042208 | -0.0030899 | 0.1 | 1.727134 | 1 | 60 | 150 | Cr3+_ion
2 | 38.42213 | 0.0429189 | -0.0032233 | 0.1 | 1.727134 | 1 | 60 | 150 | Cr3+_ion
2 | 31.25 | 0.0434888 | -0.0032598 | 0.1 | 1.727134 | 1 | 60 | 150 | Cr3+_ion
2 | 24.93351 | 0.0441037 | -0.0032121 | 0.1 | 1.727134 | 1 | 60 | 150 | Cr3+_ion
2 | 20.03205 | 0.0446496 | -0.0031059 | 0.1 | 1.727134 | 1 | 60 | 150 | Cr3+_ion
2 | 15.625 | 0.0452057 | -0.0029228 | 0.1 | 1.727134 | 1 | 60 | 150 | Cr3+_ion
2 | 12.46675 | 0.0456568 | -0.0027317 | 0.1 | 1.727134 | 1 | 60 | 150 | Cr3+_ion
2 | 9.9734 | 0.0460448 | -0.0025338 | 0.1 | 1.727134 | 1 | 60 | 150 | Cr3+_ion
2 | 7.971939 | 0.0463795 | -0.0023496 | 0.1 | 1.727134 | 1 | 60 | 150 | Cr3+_ion
2 | 6.351626 | 0.0467057 | -0.0021567 | 0.1 | 1.727134 | 1 | 60 | 150 | Cr3+_ion
2 | 5.013369 | 0.0469543 | -0.0019847 | 0.1 | 1.727134 | 1 | 60 | 150 | Cr3+_ion
2 | 3.985969 | 0.0472185 | -0.0018832 | 0.1 | 1.727134 | 1 | 60 | 150 | Cr3+_ion
2 | 3.175813 | 0.0474763 | -0.001729 | 0.1 | 1.727134 | 1 | 60 | 150 | Cr3+_ion
2 | 2.516103 | 0.0476159 | -0.0016651 | 0.1 | 1.727134 | 1 | 60 | 150 | Cr3+_ion
2 | 1.99553 | 0.0478941 | -0.001523 | 0.1 | 1.727134 | 1 | 60 | 150 | Cr3+_ion
2 | 1.587906 | 0.0480928 | -0.0014602 | 0.1 | 1.727134 | 1 | 60 | 150 | Cr3+_ion
2 | 1.258052 | 0.048285 | -0.0013553 | 0.1 | 1.727134 | 1 | 60 | 150 | Cr3+_ion
2 | 0.997765 | 0.048463 | -0.0012913 | 0.1 | 1.727134 | 1 | 60 | 150 | Cr3+_ion
2 | 0.7927448 | 0.0486505 | -0.0012655 | 0.1 | 1.727134 | 1 | 60 | 150 | Cr3+_ion
2 | 0.6290258 | 0.0487765 | -0.0011493 | 0.1 | 1.727134 | 1 | 60 | 150 | Cr3+_ion
2 | 0.4988825 | 0.0489062 | -0.0010389 | 0.1 | 1.727134 | 1 | 60 | 150 | Cr3+_ion
2 | 0.3985969 | 0.0490694 | -0.0009383 | 0.1 | 1.727134 | 1 | 60 | 150 | Cr3+_ion
2 | 0.316723 | 0.0492688 | -0.0008802 | 0.1 | 1.727134 | 1 | 60 | 150 | Cr3+_ion
2 | 0.2514753 | 0.0494025 | -0.0009446 | 0.1 | 1.727134 | 1 | 60 | 150 | Cr3+_ion
2 | 0.1999787 | 0.0492498 | -0.0007218 | 0.1 | 1.727134 | 1 | 60 | 150 | Cr3+_ion
2 | 0.1587906 | 0.0494839 | -0.0007519 | 0.1 | 1.727134 | 1 | 60 | 150 | Cr3+_ion
2 | 0.1260081 | 0.0497061 | -0.0005756 | 0.1 | 1.727134 | 1 | 60 | 150 | Cr3+_ion
2 | 0.1001603 | 0.0497673 | -0.0005563 | 0.1 | 1.727134 | 1 | 60 | 150 | Cr3+_ion
2 | 0.0795031 | 0.0498041 | -0.0005242 | 0.1 | 1.727134 | 1 | 60 | 150 | Cr3+_ion
2 | 0.0631398 | 0.0499096 | -0.0003802 | 0.1 | 1.727134 | 1 | 60 | 150 | Cr3+_ion
2 | 0.050123 | 0.0499061 | -0.0003618 | 0.1 | 1.727134 | 1 | 60 | 150 | Cr3+_ion
2 | 0.0398326 | 0.050028 | -0.0002288 | 0.1 | 1.727134 | 1 | 60 | 150 | Cr3+_ion
2 | 0.0316381 | 0.0500803 | -0.000169 | 0.1 | 1.727134 | 1 | 60 | 150 | Cr3+_ion
2 | 0.025126 | 0.0500624 | -0.0002813 | 0.1 | 1.727134 | 1 | 60 | 150 | Cr3+_ion
2 | 0.019957 | 0.0500891 | -0.0001883 | 0.1 | 1.727134 | 1 | 60 | 150 | Cr3+_ion
2 | 0.015849 | 0.0500345 | -0.0001875 | 0.1 | 1.727134 | 1 | 60 | 150 | Cr3+_ion
2 | 0.01259 | 0.0500781 | -7.939077e-05 | 0.1 | 1.727134 | 1 | 60 | 150 | Cr3+_ion
2 | 0.0100006 | 0.0500348 | -0.0001371 | 0.1 | 1.727134 | 1 | 60 | 150 | Cr3+_ion
4 | 19980.47 | 0.0388648 | 0.0121505 | 0.1 | 1.728521 | 1 | 60 | 150 | Cr3+_ion
4 | 15878.91 | 0.038804 | 0.0096488 | 0.1 | 1.728521 | 1 | 60 | 150 | Cr3+_ion
4 | 12597.66 | 0.0387807 | 0.0076212 | 0.1 | 1.728521 | 1 | 60 | 150 | Cr3+_ion
4 | 10019.53 | 0.0387636 | 0.0060197 | 0.1 | 1.728521 | 1 | 60 | 150 | Cr3+_ion
4 | 7928.241 | 0.0387633 | 0.0046998 | 0.1 | 1.728521 | 1 | 60 | 150 | Cr3+_ion
4 | 6307.871 | 0.0387783 | 0.003676 | 0.1 | 1.728521 | 1 | 60 | 150 | Cr3+_ion
4 | 5034.722 | 0.0387975 | 0.0028525 | 0.1 | 1.728521 | 1 | 60 | 150 | Cr3+_ion
4 | 3993.056 | 0.0388137 | 0.0021705 | 0.1 | 1.728521 | 1 | 60 | 150 | Cr3+_ion
4 | 3144.055 | 0.0388415 | 0.0015985 | 0.1 | 1.728521 | 1 | 60 | 150 | Cr3+_ion
4 | 2519.531 | 0.0388724 | 0.0011628 | 0.1 | 1.728521 | 1 | 60 | 150 | Cr3+_ion
4 | 2000.762 | 0.0389161 | 0.0007852 | 0.1 | 1.728521 | 1 | 60 | 150 | Cr3+_ion
4 | 1580.669 | 0.0389712 | 0.0004586 | 0.1 | 1.728521 | 1 | 60 | 150 | Cr3+_ion
4 | 1253.634 | 0.0390516 | 0.0001809 | 0.1 | 1.728521 | 1 | 60 | 150 | Cr3+_ion
4 | 1000.702 | 0.0391073 | -5.352358e-05 | 0.1 | 1.728521 | 1 | 60 | 150 | Cr3+_ion
4 | 790.0281 | 0.0391981 | -0.0002737 | 0.1 | 1.728521 | 1 | 60 | 150 | Cr3+_ion
4 | 628.811 | 0.0392626 | -0.0004695 | 0.1 | 1.728521 | 1 | 60 | 150 | Cr3+_ion
4 | 502.2321 | 0.0393528 | -0.0006541 | 0.1 | 1.728521 | 1 | 60 | 150 | Cr3+_ion
4 | 400.1524 | 0.039456 | -0.0008503 | 0.1 | 1.728521 | 1 | 60 | 150 | Cr3+_ion
4 | 315.5048 | 0.039597 | -0.0010645 | 0.1 | 1.728521 | 1 | 60 | 150 | Cr3+_ion
4 | 252.0161 | 0.0397428 | -0.0012842 | 0.1 | 1.728521 | 1 | 60 | 150 | Cr3+_ion
4 | 200.3205 | 0.0399134 | -0.0015241 | 0.1 | 1.728521 | 1 | 60 | 150 | Cr3+_ion
4 | 158.0056 | 0.040144 | -0.0017929 | 0.1 | 1.728521 | 1 | 60 | 150 | Cr3+_ion
4 | 125.558 | 0.0404265 | -0.0020669 | 0.1 | 1.728521 | 1 | 60 | 150 | Cr3+_ion
4 | 99.734 | 0.0407798 | -0.0023518 | 0.1 | 1.728521 | 1 | 60 | 150 | Cr3+_ion
4 | 79.44915 | 0.0412116 | -0.0026263 | 0.1 | 1.728521 | 1 | 60 | 150 | Cr3+_ion
4 | 62.91946 | 0.041704 | -0.0028799 | 0.1 | 1.728521 | 1 | 60 | 150 | Cr3+_ion
4 | 49.86702 | 0.0422644 | -0.0030872 | 0.1 | 1.728521 | 1 | 60 | 150 | Cr3+_ion
4 | 38.42213 | 0.0429602 | -0.003228 | 0.1 | 1.728521 | 1 | 60 | 150 | Cr3+_ion
4 | 31.25 | 0.0435326 | -0.0032596 | 0.1 | 1.728521 | 1 | 60 | 150 | Cr3+_ion
4 | 24.93351 | 0.044107 | -0.0032156 | 0.1 | 1.728521 | 1 | 60 | 150 | Cr3+_ion
4 | 20.03205 | 0.0446751 | -0.0030986 | 0.1 | 1.728521 | 1 | 60 | 150 | Cr3+_ion
4 | 15.625 | 0.0452412 | -0.0029205 | 0.1 | 1.728521 | 1 | 60 | 150 | Cr3+_ion
4 | 12.46675 | 0.0457023 | -0.0027404 | 0.1 | 1.728521 | 1 | 60 | 150 | Cr3+_ion
4 | 9.9734 | 0.0460958 | -0.0025423 | 0.1 | 1.728521 | 1 | 60 | 150 | Cr3+_ion
4 | 7.971939 | 0.0464399 | -0.0023543 | 0.1 | 1.728521 | 1 | 60 | 150 | Cr3+_ion
4 | 6.351626 | 0.0467647 | -0.0021501 | 0.1 | 1.728521 | 1 | 60 | 150 | Cr3+_ion
4 | 5.013369 | 0.0470146 | -0.0020014 | 0.1 | 1.728521 | 1 | 60 | 150 | Cr3+_ion
4 | 3.985969 | 0.0472964 | -0.0018792 | 0.1 | 1.728521 | 1 | 60 | 150 | Cr3+_ion
4 | 3.175813 | 0.0475051 | -0.0017627 | 0.1 | 1.728521 | 1 | 60 | 150 | Cr3+_ion
4 | 2.516103 | 0.0477105 | -0.0016729 | 0.1 | 1.728521 | 1 | 60 | 150 | Cr3+_ion
4 | 1.99553 | 0.0479751 | -0.0015479 | 0.1 | 1.728521 | 1 | 60 | 150 | Cr3+_ion
4 | 1.587906 | 0.0481217 | -0.0014793 | 0.1 | 1.728521 | 1 | 60 | 150 | Cr3+_ion
4 | 1.258052 | 0.0483156 | -0.0014337 | 0.1 | 1.728521 | 1 | 60 | 150 | Cr3+_ion
4 | 0.997765 | 0.0485436 | -0.001321 | 0.1 | 1.728521 | 1 | 60 | 150 | Cr3+_ion
4 | 0.7927448 | 0.0485827 | -0.001209 | 0.1 | 1.728521 | 1 | 60 | 150 | Cr3+_ion
4 | 0.6290258 | 0.0489293 | -0.001116 | 0.1 | 1.728521 | 1 | 60 | 150 | Cr3+_ion
4 | 0.4988825 | 0.0490142 | -0.0010842 | 0.1 | 1.728521 | 1 | 60 | 150 | Cr3+_ion
4 | 0.3985969 | 0.0490865 | -0.0010451 | 0.1 | 1.728521 | 1 | 60 | 150 | Cr3+_ion
4 | 0.316723 | 0.0493172 | -0.0008895 | 0.1 | 1.728521 | 1 | 60 | 150 | Cr3+_ion
4 | 0.2514753 | 0.0494635 | -0.0008718 | 0.1 | 1.728521 | 1 | 60 | 150 | Cr3+_ion
4 | 0.1999787 | 0.0496053 | -0.0008227 | 0.1 | 1.728521 | 1 | 60 | 150 | Cr3+_ion
4 | 0.1587906 | 0.0496678 | -0.0007599 | 0.1 | 1.728521 | 1 | 60 | 150 | Cr3+_ion
4 | 0.1260081 | 0.0497531 | -0.0006881 | 0.1 | 1.728521 | 1 | 60 | 150 | Cr3+_ion
4 | 0.1001603 | 0.0497674 | -0.0007009 | 0.1 | 1.728521 | 1 | 60 | 150 | Cr3+_ion
4 | 0.0795031 | 0.0498882 | -0.0006455 | 0.1 | 1.728521 | 1 | 60 | 150 | Cr3+_ion
4 | 0.0631398 | 0.0500509 | -0.000392 | 0.1 | 1.728521 | 1 | 60 | 150 | Cr3+_ion
4 | 0.050123 | 0.0500123 | -0.00034 | 0.1 | 1.728521 | 1 | 60 | 150 | Cr3+_ion
4 | 0.0398326 | 0.05004 | -0.0003855 | 0.1 | 1.728521 | 1 | 60 | 150 | Cr3+_ion
4 | 0.0316381 | 0.0500539 | -0.000268 | 0.1 | 1.728521 | 1 | 60 | 150 | Cr3+_ion
4 | 0.025126 | 0.0504566 | -0.0003582 | 0.1 | 1.728521 | 1 | 60 | 150 | Cr3+_ion
4 | 0.019957 | 0.0502503 | -0.0002915 | 0.1 | 1.728521 | 1 | 60 | 150 | Cr3+_ion
4 | 0.015849 | 0.0499202 | -0.0002236 | 0.1 | 1.728521 | 1 | 60 | 150 | Cr3+_ion
4 | 0.01259 | 0.0500988 | -0.0001166 | 0.1 | 1.728521 | 1 | 60 | 150 | Cr3+_ion
4 | 0.0100006 | 0.0503808 | -3.372274e-05 | 0.1 | 1.728521 | 1 | 60 | 150 | Cr3+_ion
6 | 19980.47 | 0.0388367 | 0.012146 | 0.1 | 1.729397 | 1 | 60 | 150 | Cr3+_ion
6 | 15878.91 | 0.0387796 | 0.0096445 | 0.1 | 1.729397 | 1 | 60 | 150 | Cr3+_ion
6 | 12597.66 | 0.0387478 | 0.0076087 | 0.1 | 1.729397 | 1 | 60 | 150 | Cr3+_ion
6 | 10019.53 | 0.0387422 | 0.006013 | 0.1 | 1.729397 | 1 | 60 | 150 | Cr3+_ion
6 | 7928.241 | 0.0387672 | 0.0047065 | 0.1 | 1.729397 | 1 | 60 | 150 | Cr3+_ion
6 | 6307.871 | 0.0387814 | 0.0036726 | 0.1 | 1.729397 | 1 | 60 | 150 | Cr3+_ion
6 | 5034.722 | 0.0387931 | 0.002854 | 0.1 | 1.729397 | 1 | 60 | 150 | Cr3+_ion
6 | 3993.056 | 0.0388188 | 0.0021698 | 0.1 | 1.729397 | 1 | 60 | 150 | Cr3+_ion
6 | 3144.055 | 0.0388391 | 0.0015974 | 0.1 | 1.729397 | 1 | 60 | 150 | Cr3+_ion
6 | 2519.531 | 0.0388838 | 0.0011622 | 0.1 | 1.729397 | 1 | 60 | 150 | Cr3+_ion
6 | 2000.762 | 0.0389097 | 0.0007809 | 0.1 | 1.729397 | 1 | 60 | 150 | Cr3+_ion
6 | 1580.669 | 0.0389413 | 0.0004573 | 0.1 | 1.729397 | 1 | 60 | 150 | Cr3+_ion
6 | 1253.634 | 0.0389715 | 0.0001837 | 0.1 | 1.729397 | 1 | 60 | 150 | Cr3+_ion
6 | 1000.702 | 0.0390796 | -5.074508e-05 | 0.1 | 1.729397 | 1 | 60 | 150 | Cr3+_ion
6 | 790.0281 | 0.0391634 | -0.0002744 | 0.1 | 1.729397 | 1 | 60 | 150 | Cr3+_ion
6 | 628.811 | 0.0392068 | -0.0004692 | 0.1 | 1.729397 | 1 | 60 | 150 | Cr3+_ion
6 | 502.2321 | 0.0393071 | -0.0006544 | 0.1 | 1.729397 | 1 | 60 | 150 | Cr3+_ion
6 | 400.1524 | 0.0394349 | -0.0008492 | 0.1 | 1.729397 | 1 | 60 | 150 | Cr3+_ion
6 | 315.5048 | 0.0395639 | -0.0010654 | 0.1 | 1.729397 | 1 | 60 | 150 | Cr3+_ion
6 | 252.0161 | 0.0397269 | -0.0012814 | 0.1 | 1.729397 | 1 | 60 | 150 | Cr3+_ion
6 | 200.3205 | 0.0398888 | -0.0015189 | 0.1 | 1.729397 | 1 | 60 | 150 | Cr3+_ion
6 | 158.0056 | 0.0401169 | -0.0017875 | 0.1 | 1.729397 | 1 | 60 | 150 | Cr3+_ion
6 | 125.558 | 0.040387 | -0.0020647 | 0.1 | 1.729397 | 1 | 60 | 150 | Cr3+_ion
6 | 99.734 | 0.040749 | -0.0023508 | 0.1 | 1.729397 | 1 | 60 | 150 | Cr3+_ion
6 | 79.44915 | 0.0411656 | -0.0026209 | 0.1 | 1.729397 | 1 | 60 | 150 | Cr3+_ion
6 | 62.91946 | 0.0416836 | -0.0028852 | 0.1 | 1.729397 | 1 | 60 | 150 | Cr3+_ion
6 | 49.86702 | 0.0422359 | -0.0030871 | 0.1 | 1.729397 | 1 | 60 | 150 | Cr3+_ion
6 | 38.42213 | 0.0429212 | -0.0032283 | 0.1 | 1.729397 | 1 | 60 | 150 | Cr3+_ion
6 | 31.25 | 0.0434529 | -0.0032643 | 0.1 | 1.729397 | 1 | 60 | 150 | Cr3+_ion
6 | 24.93351 | 0.0440824 | -0.0032213 | 0.1 | 1.729397 | 1 | 60 | 150 | Cr3+_ion
6 | 20.03205 | 0.0446144 | -0.0031053 | 0.1 | 1.729397 | 1 | 60 | 150 | Cr3+_ion
6 | 15.625 | 0.0452345 | -0.0029286 | 0.1 | 1.729397 | 1 | 60 | 150 | Cr3+_ion
6 | 12.46675 | 0.045688 | -0.0027335 | 0.1 | 1.729397 | 1 | 60 | 150 | Cr3+_ion
6 | 9.9734 | 0.0460674 | -0.0025472 | 0.1 | 1.729397 | 1 | 60 | 150 | Cr3+_ion
6 | 7.971939 | 0.0463845 | -0.0023671 | 0.1 | 1.729397 | 1 | 60 | 150 | Cr3+_ion
6 | 6.351626 | 0.0467472 | -0.0022156 | 0.1 | 1.729397 | 1 | 60 | 150 | Cr3+_ion
6 | 5.013369 | 0.0469862 | -0.0020296 | 0.1 | 1.729397 | 1 | 60 | 150 | Cr3+_ion
6 | 3.985969 | 0.0472639 | -0.0018848 | 0.1 | 1.729397 | 1 | 60 | 150 | Cr3+_ion
6 | 3.175813 | 0.0474974 | -0.0017692 | 0.1 | 1.729397 | 1 | 60 | 150 | Cr3+_ion
6 | 2.516103 | 0.0476902 | -0.0017079 | 0.1 | 1.729397 | 1 | 60 | 150 | Cr3+_ion
6 | 1.99553 | 0.0479356 | -0.0015636 | 0.1 | 1.729397 | 1 | 60 | 150 | Cr3+_ion
6 | 1.587906 | 0.0481865 | -0.0014788 | 0.1 | 1.729397 | 1 | 60 | 150 | Cr3+_ion
6 | 1.258052 | 0.0483338 | -0.0014681 | 0.1 | 1.729397 | 1 | 60 | 150 | Cr3+_ion
6 | 0.997765 | 0.0486167 | -0.0013219 | 0.1 | 1.729397 | 1 | 60 | 150 | Cr3+_ion
6 | 0.7927448 | 0.0487667 | -0.0012309 | 0.1 | 1.729397 | 1 | 60 | 150 | Cr3+_ion
6 | 0.6290258 | 0.0489143 | -0.0012655 | 0.1 | 1.729397 | 1 | 60 | 150 | Cr3+_ion
6 | 0.4988825 | 0.0491078 | -0.0010921 | 0.1 | 1.729397 | 1 | 60 | 150 | Cr3+_ion
6 | 0.3985969 | 0.0492349 | -0.0010149 | 0.1 | 1.729397 | 1 | 60 | 150 | Cr3+_ion
6 | 0.316723 | 0.0494128 | -0.0009274 | 0.1 | 1.729397 | 1 | 60 | 150 | Cr3+_ion
6 | 0.2514753 | 0.0492347 | -0.0007857 | 0.1 | 1.729397 | 1 | 60 | 150 | Cr3+_ion
6 | 0.1999787 | 0.0494829 | -0.0008847 | 0.1 | 1.729397 | 1 | 60 | 150 | Cr3+_ion
6 | 0.1587906 | 0.0495139 | -0.0008756 | 0.1 | 1.729397 | 1 | 60 | 150 | Cr3+_ion
6 | 0.1260081 | 0.0499582 | -0.0005901 | 0.1 | 1.729397 | 1 | 60 | 150 | Cr3+_ion
6 | 0.1001603 | 0.0500618 | -0.000521 | 0.1 | 1.729397 | 1 | 60 | 150 | Cr3+_ion
6 | 0.0795031 | 0.0498046 | -0.0007926 | 0.1 | 1.729397 | 1 | 60 | 150 | Cr3+_ion
6 | 0.0631398 | 0.0499532 | -0.0006478 | 0.1 | 1.729397 | 1 | 60 | 150 | Cr3+_ion
6 | 0.050123 | 0.05003 | -0.0005339 | 0.1 | 1.729397 | 1 | 60 | 150 | Cr3+_ion
6 | 0.0398326 | 0.0500583 | -6.759647e-05 | 0.1 | 1.729397 | 1 | 60 | 150 | Cr3+_ion
6 | 0.0316381 | 0.0501707 | -0.0003204 | 0.1 | 1.729397 | 1 | 60 | 150 | Cr3+_ion
6 | 0.025126 | 0.0499478 | -0.0001386 | 0.1 | 1.729397 | 1 | 60 | 150 | Cr3+_ion
6 | 0.019957 | 0.0502138 | -0.0003416 | 0.1 | 1.729397 | 1 | 60 | 150 | Cr3+_ion
6 | 0.015849 | 0.0503819 | -0.000316 | 0.1 | 1.729397 | 1 | 60 | 150 | Cr3+_ion
6 | 0.01259 | 0.0501507 | -0.000143 | 0.1 | 1.729397 | 1 | 60 | 150 | Cr3+_ion
6 | 0.0100006 | 0.05002 | 4.532715e-05 | 0.1 | 1.729397 | 1 | 60 | 150 | Cr3+_ion