## Sheet1
Time(h) | Freq | Zreal | Zimag | ppm | mean_voltage | current | temperature | flow | Label
0 | 19980.47 | 0.0394892 | 0.0121081 | 0.1 | 1.739289 | 1 | 60 | 150 | Cr3+_ion
0 | 15878.91 | 0.0394471 | 0.0096045 | 0.1 | 1.739289 | 1 | 60 | 150 | Cr3+_ion
0 | 12597.66 | 0.0394236 | 0.0075827 | 0.1 | 1.739289 | 1 | 60 | 150 | Cr3+_ion
0 | 10019.53 | 0.0393989 | 0.0059882 | 0.1 | 1.739289 | 1 | 60 | 150 | Cr3+_ion
0 | 7928.241 | 0.0394237 | 0.0046778 | 0.1 | 1.739289 | 1 | 60 | 150 | Cr3+_ion
0 | 6307.871 | 0.03943 | 0.0036492 | 0.1 | 1.739289 | 1 | 60 | 150 | Cr3+_ion
0 | 5034.722 | 0.0394319 | 0.0028397 | 0.1 | 1.739289 | 1 | 60 | 150 | Cr3+_ion
0 | 3993.056 | 0.0394744 | 0.0021605 | 0.1 | 1.739289 | 1 | 60 | 150 | Cr3+_ion
0 | 3144.055 | 0.0395143 | 0.0015895 | 0.1 | 1.739289 | 1 | 60 | 150 | Cr3+_ion
0 | 2519.531 | 0.0395301 | 0.0011578 | 0.1 | 1.739289 | 1 | 60 | 150 | Cr3+_ion
0 | 2000.762 | 0.0395871 | 0.0007819 | 0.1 | 1.739289 | 1 | 60 | 150 | Cr3+_ion
0 | 1580.669 | 0.0396474 | 0.0004567 | 0.1 | 1.739289 | 1 | 60 | 150 | Cr3+_ion
0 | 1253.634 | 0.0397041 | 0.0001882 | 0.1 | 1.739289 | 1 | 60 | 150 | Cr3+_ion
0 | 1000.702 | 0.0397799 | -4.315127e-05 | 0.1 | 1.739289 | 1 | 60 | 150 | Cr3+_ion
0 | 790.0281 | 0.0398685 | -0.0002674 | 0.1 | 1.739289 | 1 | 60 | 150 | Cr3+_ion
0 | 628.811 | 0.0399443 | -0.0004552 | 0.1 | 1.739289 | 1 | 60 | 150 | Cr3+_ion
0 | 502.2321 | 0.0400359 | -0.0006339 | 0.1 | 1.739289 | 1 | 60 | 150 | Cr3+_ion
0 | 400.1524 | 0.0401418 | -0.0008273 | 0.1 | 1.739289 | 1 | 60 | 150 | Cr3+_ion
0 | 315.5048 | 0.0402829 | -0.0010405 | 0.1 | 1.739289 | 1 | 60 | 150 | Cr3+_ion
0 | 252.0161 | 0.0404783 | -0.0012514 | 0.1 | 1.739289 | 1 | 60 | 150 | Cr3+_ion
0 | 200.3205 | 0.0406563 | -0.0014876 | 0.1 | 1.739289 | 1 | 60 | 150 | Cr3+_ion
0 | 158.0056 | 0.0408732 | -0.0017523 | 0.1 | 1.739289 | 1 | 60 | 150 | Cr3+_ion
0 | 125.558 | 0.0411382 | -0.0020219 | 0.1 | 1.739289 | 1 | 60 | 150 | Cr3+_ion
0 | 99.734 | 0.0414316 | -0.0023085 | 0.1 | 1.739289 | 1 | 60 | 150 | Cr3+_ion
0 | 79.44915 | 0.0418473 | -0.0025773 | 0.1 | 1.739289 | 1 | 60 | 150 | Cr3+_ion
0 | 62.91946 | 0.0423057 | -0.0028466 | 0.1 | 1.739289 | 1 | 60 | 150 | Cr3+_ion
0 | 49.86702 | 0.0428726 | -0.0030516 | 0.1 | 1.739289 | 1 | 60 | 150 | Cr3+_ion
0 | 38.42213 | 0.0435522 | -0.0032045 | 0.1 | 1.739289 | 1 | 60 | 150 | Cr3+_ion
0 | 31.25 | 0.0441169 | -0.0032456 | 0.1 | 1.739289 | 1 | 60 | 150 | Cr3+_ion
0 | 24.93351 | 0.0447316 | -0.0032134 | 0.1 | 1.739289 | 1 | 60 | 150 | Cr3+_ion
0 | 20.03205 | 0.0452518 | -0.0031251 | 0.1 | 1.739289 | 1 | 60 | 150 | Cr3+_ion
0 | 15.625 | 0.0458093 | -0.0029617 | 0.1 | 1.739289 | 1 | 60 | 150 | Cr3+_ion
0 | 12.46675 | 0.0462778 | -0.002805 | 0.1 | 1.739289 | 1 | 60 | 150 | Cr3+_ion
0 | 9.9734 | 0.0466847 | -0.0026219 | 0.1 | 1.739289 | 1 | 60 | 150 | Cr3+_ion
0 | 7.971939 | 0.0470469 | -0.0024502 | 0.1 | 1.739289 | 1 | 60 | 150 | Cr3+_ion
0 | 6.351626 | 0.0474106 | -0.002342 | 0.1 | 1.739289 | 1 | 60 | 150 | Cr3+_ion
0 | 5.013369 | 0.04771 | -0.0021565 | 0.1 | 1.739289 | 1 | 60 | 150 | Cr3+_ion
0 | 3.985969 | 0.0479556 | -0.0020774 | 0.1 | 1.739289 | 1 | 60 | 150 | Cr3+_ion
0 | 3.175813 | 0.0482296 | -0.0019814 | 0.1 | 1.739289 | 1 | 60 | 150 | Cr3+_ion
0 | 2.516103 | 0.0484953 | -0.0019372 | 0.1 | 1.739289 | 1 | 60 | 150 | Cr3+_ion
0 | 1.99553 | 0.0487828 | -0.0018427 | 0.1 | 1.739289 | 1 | 60 | 150 | Cr3+_ion
0 | 1.587906 | 0.0490089 | -0.0017915 | 0.1 | 1.739289 | 1 | 60 | 150 | Cr3+_ion
0 | 1.258052 | 0.049287 | -0.0017066 | 0.1 | 1.739289 | 1 | 60 | 150 | Cr3+_ion
0 | 0.997765 | 0.0494178 | -0.0016774 | 0.1 | 1.739289 | 1 | 60 | 150 | Cr3+_ion
0 | 0.7927448 | 0.0497205 | -0.0017068 | 0.1 | 1.739289 | 1 | 60 | 150 | Cr3+_ion
0 | 0.6290258 | 0.0499711 | -0.0015861 | 0.1 | 1.739289 | 1 | 60 | 150 | Cr3+_ion
0 | 0.4988825 | 0.0503194 | -0.0015084 | 0.1 | 1.739289 | 1 | 60 | 150 | Cr3+_ion
0 | 0.3985969 | 0.050425 | -0.0014253 | 0.1 | 1.739289 | 1 | 60 | 150 | Cr3+_ion
0 | 0.316723 | 0.0506411 | -0.0012814 | 0.1 | 1.739289 | 1 | 60 | 150 | Cr3+_ion
0 | 0.2514753 | 0.0507406 | -0.0012718 | 0.1 | 1.739289 | 1 | 60 | 150 | Cr3+_ion
0 | 0.1999787 | 0.0510415 | -0.0010611 | 0.1 | 1.739289 | 1 | 60 | 150 | Cr3+_ion
0 | 0.1587906 | 0.0512703 | -0.0011528 | 0.1 | 1.739289 | 1 | 60 | 150 | Cr3+_ion
0 | 0.1260081 | 0.0512404 | -0.0010259 | 0.1 | 1.739289 | 1 | 60 | 150 | Cr3+_ion
0 | 0.1001603 | 0.0515084 | -0.0008172 | 0.1 | 1.739289 | 1 | 60 | 150 | Cr3+_ion
0 | 0.0795031 | 0.0514595 | -0.0007557 | 0.1 | 1.739289 | 1 | 60 | 150 | Cr3+_ion
0 | 0.0631398 | 0.0517519 | -0.0006617 | 0.1 | 1.739289 | 1 | 60 | 150 | Cr3+_ion
0 | 0.050123 | 0.0516707 | -0.0007032 | 0.1 | 1.739289 | 1 | 60 | 150 | Cr3+_ion
0 | 0.0398326 | 0.0518339 | -0.0006793 | 0.1 | 1.739289 | 1 | 60 | 150 | Cr3+_ion
0 | 0.0316381 | 0.0518624 | -0.0003742 | 0.1 | 1.739289 | 1 | 60 | 150 | Cr3+_ion
0 | 0.025126 | 0.051974 | -0.0002411 | 0.1 | 1.739289 | 1 | 60 | 150 | Cr3+_ion
0 | 0.019957 | 0.0518637 | -0.0003503 | 0.1 | 1.739289 | 1 | 60 | 150 | Cr3+_ion
0 | 0.015849 | 0.0516749 | -0.0003564 | 0.1 | 1.739289 | 1 | 60 | 150 | Cr3+_ion
0 | 0.01259 | 0.0518823 | -0.0002319 | 0.1 | 1.739289 | 1 | 60 | 150 | Cr3+_ion
0 | 0.0100006 | 0.051931 | -0.0002149 | 0.1 | 1.739289 | 1 | 60 | 150 | Cr3+_ion
2 | 19980.47 | 0.0395217 | 0.0120932 | 0.1 | 1.740219 | 1 | 60 | 150 | Cr3+_ion
2 | 15878.91 | 0.0394958 | 0.0095908 | 0.1 | 1.740219 | 1 | 60 | 150 | Cr3+_ion
2 | 12597.66 | 0.039491 | 0.0075815 | 0.1 | 1.740219 | 1 | 60 | 150 | Cr3+_ion
2 | 10019.53 | 0.0394733 | 0.0059897 | 0.1 | 1.740219 | 1 | 60 | 150 | Cr3+_ion
2 | 7928.241 | 0.0395024 | 0.0046736 | 0.1 | 1.740219 | 1 | 60 | 150 | Cr3+_ion
2 | 6307.871 | 0.0395042 | 0.0036538 | 0.1 | 1.740219 | 1 | 60 | 150 | Cr3+_ion
2 | 5034.722 | 0.0395004 | 0.0028355 | 0.1 | 1.740219 | 1 | 60 | 150 | Cr3+_ion
2 | 3993.056 | 0.0395318 | 0.0021553 | 0.1 | 1.740219 | 1 | 60 | 150 | Cr3+_ion
2 | 3144.055 | 0.039576 | 0.001587 | 0.1 | 1.740219 | 1 | 60 | 150 | Cr3+_ion
2 | 2519.531 | 0.0396236 | 0.0011564 | 0.1 | 1.740219 | 1 | 60 | 150 | Cr3+_ion
2 | 2000.762 | 0.0396325 | 0.0007821 | 0.1 | 1.740219 | 1 | 60 | 150 | Cr3+_ion
2 | 1580.669 | 0.039683 | 0.0004583 | 0.1 | 1.740219 | 1 | 60 | 150 | Cr3+_ion
2 | 1253.634 | 0.0397677 | 0.000191 | 0.1 | 1.740219 | 1 | 60 | 150 | Cr3+_ion
2 | 1000.702 | 0.0398466 | -4.674096e-05 | 0.1 | 1.740219 | 1 | 60 | 150 | Cr3+_ion
2 | 790.0281 | 0.039932 | -0.0002655 | 0.1 | 1.740219 | 1 | 60 | 150 | Cr3+_ion
2 | 628.811 | 0.0400269 | -0.0004576 | 0.1 | 1.740219 | 1 | 60 | 150 | Cr3+_ion
2 | 502.2321 | 0.0401155 | -0.0006328 | 0.1 | 1.740219 | 1 | 60 | 150 | Cr3+_ion
2 | 400.1524 | 0.0402313 | -0.0008282 | 0.1 | 1.740219 | 1 | 60 | 150 | Cr3+_ion
2 | 315.5048 | 0.0403583 | -0.001038 | 0.1 | 1.740219 | 1 | 60 | 150 | Cr3+_ion
2 | 252.0161 | 0.0404926 | -0.0012523 | 0.1 | 1.740219 | 1 | 60 | 150 | Cr3+_ion
2 | 200.3205 | 0.040675 | -0.00149 | 0.1 | 1.740219 | 1 | 60 | 150 | Cr3+_ion
2 | 158.0056 | 0.0409037 | -0.0017514 | 0.1 | 1.740219 | 1 | 60 | 150 | Cr3+_ion
2 | 125.558 | 0.0411564 | -0.0020203 | 0.1 | 1.740219 | 1 | 60 | 150 | Cr3+_ion
2 | 99.734 | 0.041487 | -0.0023051 | 0.1 | 1.740219 | 1 | 60 | 150 | Cr3+_ion
2 | 79.44915 | 0.0419109 | -0.0025749 | 0.1 | 1.740219 | 1 | 60 | 150 | Cr3+_ion
2 | 62.91946 | 0.0424033 | -0.0028386 | 0.1 | 1.740219 | 1 | 60 | 150 | Cr3+_ion
2 | 49.86702 | 0.0429311 | -0.0030525 | 0.1 | 1.740219 | 1 | 60 | 150 | Cr3+_ion
2 | 38.42213 | 0.0436319 | -0.0032013 | 0.1 | 1.740219 | 1 | 60 | 150 | Cr3+_ion
2 | 31.25 | 0.0442083 | -0.0032484 | 0.1 | 1.740219 | 1 | 60 | 150 | Cr3+_ion
2 | 24.93351 | 0.0448262 | -0.003213 | 0.1 | 1.740219 | 1 | 60 | 150 | Cr3+_ion
2 | 20.03205 | 0.0453596 | -0.0031282 | 0.1 | 1.740219 | 1 | 60 | 150 | Cr3+_ion
2 | 15.625 | 0.0459028 | -0.0029709 | 0.1 | 1.740219 | 1 | 60 | 150 | Cr3+_ion
2 | 12.46675 | 0.0463684 | -0.0028037 | 0.1 | 1.740219 | 1 | 60 | 150 | Cr3+_ion
2 | 9.9734 | 0.0467444 | -0.0026439 | 0.1 | 1.740219 | 1 | 60 | 150 | Cr3+_ion
2 | 7.971939 | 0.0470965 | -0.002491 | 0.1 | 1.740219 | 1 | 60 | 150 | Cr3+_ion
2 | 6.351626 | 0.0474634 | -0.0023411 | 0.1 | 1.740219 | 1 | 60 | 150 | Cr3+_ion
2 | 5.013369 | 0.0477292 | -0.0021924 | 0.1 | 1.740219 | 1 | 60 | 150 | Cr3+_ion
2 | 3.985969 | 0.0480118 | -0.0020956 | 0.1 | 1.740219 | 1 | 60 | 150 | Cr3+_ion
2 | 3.175813 | 0.048286 | -0.002011 | 0.1 | 1.740219 | 1 | 60 | 150 | Cr3+_ion
2 | 2.516103 | 0.0485928 | -0.0019344 | 0.1 | 1.740219 | 1 | 60 | 150 | Cr3+_ion
2 | 1.99553 | 0.0487641 | -0.0019169 | 0.1 | 1.740219 | 1 | 60 | 150 | Cr3+_ion
2 | 1.587906 | 0.0490719 | -0.001821 | 0.1 | 1.740219 | 1 | 60 | 150 | Cr3+_ion
2 | 1.258052 | 0.0493612 | -0.0017552 | 0.1 | 1.740219 | 1 | 60 | 150 | Cr3+_ion
2 | 0.997765 | 0.0495414 | -0.0016861 | 0.1 | 1.740219 | 1 | 60 | 150 | Cr3+_ion
2 | 0.7927448 | 0.0497043 | -0.0017391 | 0.1 | 1.740219 | 1 | 60 | 150 | Cr3+_ion
2 | 0.6290258 | 0.0500722 | -0.0016886 | 0.1 | 1.740219 | 1 | 60 | 150 | Cr3+_ion
2 | 0.4988825 | 0.050252 | -0.0015052 | 0.1 | 1.740219 | 1 | 60 | 150 | Cr3+_ion
2 | 0.3985969 | 0.0504484 | -0.0014569 | 0.1 | 1.740219 | 1 | 60 | 150 | Cr3+_ion
2 | 0.316723 | 0.050797 | -0.001469 | 0.1 | 1.740219 | 1 | 60 | 150 | Cr3+_ion
2 | 0.2514753 | 0.0508514 | -0.0012841 | 0.1 | 1.740219 | 1 | 60 | 150 | Cr3+_ion
2 | 0.1999787 | 0.0511309 | -0.0013489 | 0.1 | 1.740219 | 1 | 60 | 150 | Cr3+_ion
2 | 0.1587906 | 0.0513136 | -0.0011567 | 0.1 | 1.740219 | 1 | 60 | 150 | Cr3+_ion
2 | 0.1260081 | 0.0516003 | -0.0009659 | 0.1 | 1.740219 | 1 | 60 | 150 | Cr3+_ion
2 | 0.1001603 | 0.0516727 | -0.0009428 | 0.1 | 1.740219 | 1 | 60 | 150 | Cr3+_ion
2 | 0.0795031 | 0.0517883 | -0.0007217 | 0.1 | 1.740219 | 1 | 60 | 150 | Cr3+_ion
2 | 0.0631398 | 0.0520687 | -0.0006171 | 0.1 | 1.740219 | 1 | 60 | 150 | Cr3+_ion
2 | 0.050123 | 0.0520111 | -0.0006105 | 0.1 | 1.740219 | 1 | 60 | 150 | Cr3+_ion
2 | 0.0398326 | 0.0519478 | -0.0002711 | 0.1 | 1.740219 | 1 | 60 | 150 | Cr3+_ion
2 | 0.0316381 | 0.0519999 | -0.0005522 | 0.1 | 1.740219 | 1 | 60 | 150 | Cr3+_ion
2 | 0.025126 | 0.0520331 | -0.0002047 | 0.1 | 1.740219 | 1 | 60 | 150 | Cr3+_ion
2 | 0.019957 | 0.0521717 | -0.0002958 | 0.1 | 1.740219 | 1 | 60 | 150 | Cr3+_ion
2 | 0.015849 | 0.0520242 | -0.0002581 | 0.1 | 1.740219 | 1 | 60 | 150 | Cr3+_ion
2 | 0.01259 | 0.0521948 | -0.0002238 | 0.1 | 1.740219 | 1 | 60 | 150 | Cr3+_ion
2 | 0.0100006 | 0.0522646 | -0.0001519 | 0.1 | 1.740219 | 1 | 60 | 150 | Cr3+_ion
4 | 19980.47 | 0.0396624 | 0.0120977 | 0.1 | 1.741226 | 1 | 60 | 150 | Cr3+_ion
4 | 15878.91 | 0.0396537 | 0.0095905 | 0.1 | 1.741226 | 1 | 60 | 150 | Cr3+_ion
4 | 12597.66 | 0.0396345 | 0.0075766 | 0.1 | 1.741226 | 1 | 60 | 150 | Cr3+_ion
4 | 10019.53 | 0.0396421 | 0.005975 | 0.1 | 1.741226 | 1 | 60 | 150 | Cr3+_ion
4 | 7928.241 | 0.0396557 | 0.0046672 | 0.1 | 1.741226 | 1 | 60 | 150 | Cr3+_ion
4 | 6307.871 | 0.0396602 | 0.0036473 | 0.1 | 1.741226 | 1 | 60 | 150 | Cr3+_ion
4 | 5034.722 | 0.0396692 | 0.0028322 | 0.1 | 1.741226 | 1 | 60 | 150 | Cr3+_ion
4 | 3993.056 | 0.0396974 | 0.0021557 | 0.1 | 1.741226 | 1 | 60 | 150 | Cr3+_ion
4 | 3144.055 | 0.0397266 | 0.0015858 | 0.1 | 1.741226 | 1 | 60 | 150 | Cr3+_ion
4 | 2519.531 | 0.0397719 | 0.0011565 | 0.1 | 1.741226 | 1 | 60 | 150 | Cr3+_ion
4 | 2000.762 | 0.0398241 | 0.0007807 | 0.1 | 1.741226 | 1 | 60 | 150 | Cr3+_ion
4 | 1580.669 | 0.0398874 | 0.0004563 | 0.1 | 1.741226 | 1 | 60 | 150 | Cr3+_ion
4 | 1253.634 | 0.0399431 | 0.0001876 | 0.1 | 1.741226 | 1 | 60 | 150 | Cr3+_ion
4 | 1000.702 | 0.0400232 | -4.466899e-05 | 0.1 | 1.741226 | 1 | 60 | 150 | Cr3+_ion
4 | 790.0281 | 0.0400845 | -0.0002688 | 0.1 | 1.741226 | 1 | 60 | 150 | Cr3+_ion
4 | 628.811 | 0.0401781 | -0.0004558 | 0.1 | 1.741226 | 1 | 60 | 150 | Cr3+_ion
4 | 502.2321 | 0.0402675 | -0.0006378 | 0.1 | 1.741226 | 1 | 60 | 150 | Cr3+_ion
4 | 400.1524 | 0.0403541 | -0.0008282 | 0.1 | 1.741226 | 1 | 60 | 150 | Cr3+_ion
4 | 315.5048 | 0.0404989 | -0.0010382 | 0.1 | 1.741226 | 1 | 60 | 150 | Cr3+_ion
4 | 252.0161 | 0.0406557 | -0.0012491 | 0.1 | 1.741226 | 1 | 60 | 150 | Cr3+_ion
4 | 200.3205 | 0.0408267 | -0.0014839 | 0.1 | 1.741226 | 1 | 60 | 150 | Cr3+_ion
4 | 158.0056 | 0.0410193 | -0.001751 | 0.1 | 1.741226 | 1 | 60 | 150 | Cr3+_ion
4 | 125.558 | 0.0412606 | -0.0020167 | 0.1 | 1.741226 | 1 | 60 | 150 | Cr3+_ion
4 | 99.734 | 0.0416499 | -0.0022987 | 0.1 | 1.741226 | 1 | 60 | 150 | Cr3+_ion
4 | 79.44915 | 0.0420615 | -0.0025788 | 0.1 | 1.741226 | 1 | 60 | 150 | Cr3+_ion
4 | 62.91946 | 0.0425252 | -0.0028415 | 0.1 | 1.741226 | 1 | 60 | 150 | Cr3+_ion
4 | 49.86702 | 0.0430747 | -0.0030525 | 0.1 | 1.741226 | 1 | 60 | 150 | Cr3+_ion
4 | 38.42213 | 0.043745 | -0.0032076 | 0.1 | 1.741226 | 1 | 60 | 150 | Cr3+_ion
4 | 31.25 | 0.0443069 | -0.0032528 | 0.1 | 1.741226 | 1 | 60 | 150 | Cr3+_ion
4 | 24.93351 | 0.0449154 | -0.0032207 | 0.1 | 1.741226 | 1 | 60 | 150 | Cr3+_ion
4 | 20.03205 | 0.0454567 | -0.0031375 | 0.1 | 1.741226 | 1 | 60 | 150 | Cr3+_ion
4 | 15.625 | 0.0460469 | -0.0029767 | 0.1 | 1.741226 | 1 | 60 | 150 | Cr3+_ion
4 | 12.46675 | 0.0464926 | -0.00282 | 0.1 | 1.741226 | 1 | 60 | 150 | Cr3+_ion
4 | 9.9734 | 0.0468837 | -0.0026509 | 0.1 | 1.741226 | 1 | 60 | 150 | Cr3+_ion
4 | 7.971939 | 0.0472362 | -0.0025009 | 0.1 | 1.741226 | 1 | 60 | 150 | Cr3+_ion
4 | 6.351626 | 0.0475928 | -0.0023734 | 0.1 | 1.741226 | 1 | 60 | 150 | Cr3+_ion
4 | 5.013369 | 0.0478856 | -0.0022147 | 0.1 | 1.741226 | 1 | 60 | 150 | Cr3+_ion
4 | 3.985969 | 0.0481526 | -0.0021059 | 0.1 | 1.741226 | 1 | 60 | 150 | Cr3+_ion
4 | 3.175813 | 0.0484217 | -0.0020341 | 0.1 | 1.741226 | 1 | 60 | 150 | Cr3+_ion
4 | 2.516103 | 0.0486773 | -0.001956 | 0.1 | 1.741226 | 1 | 60 | 150 | Cr3+_ion
4 | 1.99553 | 0.0489405 | -0.001924 | 0.1 | 1.741226 | 1 | 60 | 150 | Cr3+_ion
4 | 1.587906 | 0.0492343 | -0.0018663 | 0.1 | 1.741226 | 1 | 60 | 150 | Cr3+_ion
4 | 1.258052 | 0.0494781 | -0.0018511 | 0.1 | 1.741226 | 1 | 60 | 150 | Cr3+_ion
4 | 0.997765 | 0.0498002 | -0.0017156 | 0.1 | 1.741226 | 1 | 60 | 150 | Cr3+_ion
4 | 0.7927448 | 0.0499629 | -0.0017415 | 0.1 | 1.741226 | 1 | 60 | 150 | Cr3+_ion
4 | 0.6290258 | 0.0502551 | -0.0016646 | 0.1 | 1.741226 | 1 | 60 | 150 | Cr3+_ion
4 | 0.4988825 | 0.0505225 | -0.0016169 | 0.1 | 1.741226 | 1 | 60 | 150 | Cr3+_ion
4 | 0.3985969 | 0.050826 | -0.0015441 | 0.1 | 1.741226 | 1 | 60 | 150 | Cr3+_ion
4 | 0.316723 | 0.0510325 | -0.0015482 | 0.1 | 1.741226 | 1 | 60 | 150 | Cr3+_ion
4 | 0.2514753 | 0.051051 | -0.0013838 | 0.1 | 1.741226 | 1 | 60 | 150 | Cr3+_ion
4 | 0.1999787 | 0.051334 | -0.0012747 | 0.1 | 1.741226 | 1 | 60 | 150 | Cr3+_ion
4 | 0.1587906 | 0.0515238 | -0.0011543 | 0.1 | 1.741226 | 1 | 60 | 150 | Cr3+_ion
4 | 0.1260081 | 0.0516853 | -0.000952 | 0.1 | 1.741226 | 1 | 60 | 150 | Cr3+_ion
4 | 0.1001603 | 0.0518374 | -0.0008824 | 0.1 | 1.741226 | 1 | 60 | 150 | Cr3+_ion
4 | 0.0795031 | 0.0521148 | -0.0008106 | 0.1 | 1.741226 | 1 | 60 | 150 | Cr3+_ion
4 | 0.0631398 | 0.0519352 | -0.0009205 | 0.1 | 1.741226 | 1 | 60 | 150 | Cr3+_ion
4 | 0.050123 | 0.0522309 | -0.000686 | 0.1 | 1.741226 | 1 | 60 | 150 | Cr3+_ion
4 | 0.0398326 | 0.0521048 | -0.0003463 | 0.1 | 1.741226 | 1 | 60 | 150 | Cr3+_ion
4 | 0.0316381 | 0.0523871 | -0.0004789 | 0.1 | 1.741226 | 1 | 60 | 150 | Cr3+_ion
4 | 0.025126 | 0.0524838 | -0.0003435 | 0.1 | 1.741226 | 1 | 60 | 150 | Cr3+_ion
4 | 0.019957 | 0.0523139 | -0.0005164 | 0.1 | 1.741226 | 1 | 60 | 150 | Cr3+_ion
4 | 0.015849 | 0.0523467 | -0.0003031 | 0.1 | 1.741226 | 1 | 60 | 150 | Cr3+_ion
4 | 0.01259 | 0.0523687 | -0.0003003 | 0.1 | 1.741226 | 1 | 60 | 150 | Cr3+_ion
4 | 0.0100006 | 0.0524012 | -0.0001331 | 0.1 | 1.741226 | 1 | 60 | 150 | Cr3+_ion
6 | 19980.47 | 0.0397035 | 0.0120771 | 0.1 | 1.742198 | 1 | 60 | 150 | Cr3+_ion
6 | 15878.91 | 0.0396993 | 0.0095771 | 0.1 | 1.742198 | 1 | 60 | 150 | Cr3+_ion
6 | 12597.66 | 0.0396912 | 0.0075678 | 0.1 | 1.742198 | 1 | 60 | 150 | Cr3+_ion
6 | 10019.53 | 0.0396996 | 0.0059728 | 0.1 | 1.742198 | 1 | 60 | 150 | Cr3+_ion
6 | 7928.241 | 0.0397114 | 0.0046637 | 0.1 | 1.742198 | 1 | 60 | 150 | Cr3+_ion
6 | 6307.871 | 0.0397189 | 0.0036395 | 0.1 | 1.742198 | 1 | 60 | 150 | Cr3+_ion
6 | 5034.722 | 0.0397382 | 0.0028299 | 0.1 | 1.742198 | 1 | 60 | 150 | Cr3+_ion
6 | 3993.056 | 0.0397589 | 0.0021515 | 0.1 | 1.742198 | 1 | 60 | 150 | Cr3+_ion
6 | 3144.055 | 0.0397848 | 0.0015852 | 0.1 | 1.742198 | 1 | 60 | 150 | Cr3+_ion
6 | 2519.531 | 0.0398217 | 0.0011548 | 0.1 | 1.742198 | 1 | 60 | 150 | Cr3+_ion
6 | 2000.762 | 0.0398897 | 0.0007792 | 0.1 | 1.742198 | 1 | 60 | 150 | Cr3+_ion
6 | 1580.669 | 0.0399394 | 0.000457 | 0.1 | 1.742198 | 1 | 60 | 150 | Cr3+_ion
6 | 1253.634 | 0.0400007 | 0.0001847 | 0.1 | 1.742198 | 1 | 60 | 150 | Cr3+_ion
6 | 1000.702 | 0.04006 | -4.740438e-05 | 0.1 | 1.742198 | 1 | 60 | 150 | Cr3+_ion
6 | 790.0281 | 0.040153 | -0.0002648 | 0.1 | 1.742198 | 1 | 60 | 150 | Cr3+_ion
6 | 628.811 | 0.0402436 | -0.0004559 | 0.1 | 1.742198 | 1 | 60 | 150 | Cr3+_ion
6 | 502.2321 | 0.040308 | -0.0006365 | 0.1 | 1.742198 | 1 | 60 | 150 | Cr3+_ion
6 | 400.1524 | 0.0404334 | -0.0008255 | 0.1 | 1.742198 | 1 | 60 | 150 | Cr3+_ion
6 | 315.5048 | 0.0405417 | -0.001037 | 0.1 | 1.742198 | 1 | 60 | 150 | Cr3+_ion
6 | 252.0161 | 0.040674 | -0.0012514 | 0.1 | 1.742198 | 1 | 60 | 150 | Cr3+_ion
6 | 200.3205 | 0.0408821 | -0.001483 | 0.1 | 1.742198 | 1 | 60 | 150 | Cr3+_ion
6 | 158.0056 | 0.0411116 | -0.0017472 | 0.1 | 1.742198 | 1 | 60 | 150 | Cr3+_ion
6 | 125.558 | 0.0413784 | -0.0020176 | 0.1 | 1.742198 | 1 | 60 | 150 | Cr3+_ion
6 | 99.734 | 0.0417169 | -0.0023024 | 0.1 | 1.742198 | 1 | 60 | 150 | Cr3+_ion
6 | 79.44915 | 0.0421043 | -0.0025757 | 0.1 | 1.742198 | 1 | 60 | 150 | Cr3+_ion
6 | 62.91946 | 0.0425827 | -0.0028396 | 0.1 | 1.742198 | 1 | 60 | 150 | Cr3+_ion
6 | 49.86702 | 0.0431221 | -0.0030481 | 0.1 | 1.742198 | 1 | 60 | 150 | Cr3+_ion
6 | 38.42213 | 0.0437932 | -0.0032074 | 0.1 | 1.742198 | 1 | 60 | 150 | Cr3+_ion
6 | 31.25 | 0.0443542 | -0.0032533 | 0.1 | 1.742198 | 1 | 60 | 150 | Cr3+_ion
6 | 24.93351 | 0.0449244 | -0.00323 | 0.1 | 1.742198 | 1 | 60 | 150 | Cr3+_ion
6 | 20.03205 | 0.0455106 | -0.0031418 | 0.1 | 1.742198 | 1 | 60 | 150 | Cr3+_ion
6 | 15.625 | 0.0460935 | -0.002994 | 0.1 | 1.742198 | 1 | 60 | 150 | Cr3+_ion
6 | 12.46675 | 0.0465509 | -0.0028264 | 0.1 | 1.742198 | 1 | 60 | 150 | Cr3+_ion
6 | 9.9734 | 0.0469473 | -0.0026716 | 0.1 | 1.742198 | 1 | 60 | 150 | Cr3+_ion
6 | 7.971939 | 0.047307 | -0.0025129 | 0.1 | 1.742198 | 1 | 60 | 150 | Cr3+_ion
6 | 6.351626 | 0.0475648 | -0.0023866 | 0.1 | 1.742198 | 1 | 60 | 150 | Cr3+_ion
6 | 5.013369 | 0.0479504 | -0.0022738 | 0.1 | 1.742198 | 1 | 60 | 150 | Cr3+_ion
6 | 3.985969 | 0.0482459 | -0.0021598 | 0.1 | 1.742198 | 1 | 60 | 150 | Cr3+_ion
6 | 3.175813 | 0.0484983 | -0.0020696 | 0.1 | 1.742198 | 1 | 60 | 150 | Cr3+_ion
6 | 2.516103 | 0.0487505 | -0.0020394 | 0.1 | 1.742198 | 1 | 60 | 150 | Cr3+_ion
6 | 1.99553 | 0.0490428 | -0.001956 | 0.1 | 1.742198 | 1 | 60 | 150 | Cr3+_ion
6 | 1.587906 | 0.0492619 | -0.0019016 | 0.1 | 1.742198 | 1 | 60 | 150 | Cr3+_ion
6 | 1.258052 | 0.0495784 | -0.0018382 | 0.1 | 1.742198 | 1 | 60 | 150 | Cr3+_ion
6 | 0.997765 | 0.0497872 | -0.0018272 | 0.1 | 1.742198 | 1 | 60 | 150 | Cr3+_ion
6 | 0.7927448 | 0.050005 | -0.0017537 | 0.1 | 1.742198 | 1 | 60 | 150 | Cr3+_ion
6 | 0.6290258 | 0.0504246 | -0.0017002 | 0.1 | 1.742198 | 1 | 60 | 150 | Cr3+_ion
6 | 0.4988825 | 0.0506207 | -0.0015885 | 0.1 | 1.742198 | 1 | 60 | 150 | Cr3+_ion
6 | 0.3985969 | 0.0508179 | -0.0016729 | 0.1 | 1.742198 | 1 | 60 | 150 | Cr3+_ion
6 | 0.316723 | 0.051106 | -0.0015691 | 0.1 | 1.742198 | 1 | 60 | 150 | Cr3+_ion
6 | 0.2514753 | 0.0512892 | -0.0014891 | 0.1 | 1.742198 | 1 | 60 | 150 | Cr3+_ion
6 | 0.1999787 | 0.0515433 | -0.0013483 | 0.1 | 1.742198 | 1 | 60 | 150 | Cr3+_ion
6 | 0.1587906 | 0.0517382 | -0.0013047 | 0.1 | 1.742198 | 1 | 60 | 150 | Cr3+_ion
6 | 0.1260081 | 0.0519573 | -0.0011632 | 0.1 | 1.742198 | 1 | 60 | 150 | Cr3+_ion
6 | 0.1001603 | 0.0520961 | -0.0009608 | 0.1 | 1.742198 | 1 | 60 | 150 | Cr3+_ion
6 | 0.0795031 | 0.0520313 | -0.0008271 | 0.1 | 1.742198 | 1 | 60 | 150 | Cr3+_ion
6 | 0.0631398 | 0.0526804 | -0.000831 | 0.1 | 1.742198 | 1 | 60 | 150 | Cr3+_ion
6 | 0.050123 | 0.0523283 | -0.0007499 | 0.1 | 1.742198 | 1 | 60 | 150 | Cr3+_ion
6 | 0.0398326 | 0.0523635 | -0.0004075 | 0.1 | 1.742198 | 1 | 60 | 150 | Cr3+_ion
6 | 0.0316381 | 0.0523673 | -0.0006189 | 0.1 | 1.742198 | 1 | 60 | 150 | Cr3+_ion
6 | 0.025126 | 0.0525362 | -0.0002585 | 0.1 | 1.742198 | 1 | 60 | 150 | Cr3+_ion
6 | 0.019957 | 0.0526119 | -0.0002568 | 0.1 | 1.742198 | 1 | 60 | 150 | Cr3+_ion
6 | 0.015849 | 0.0524188 | -0.0001523 | 0.1 | 1.742198 | 1 | 60 | 150 | Cr3+_ion
6 | 0.01259 | 0.0527209 | -0.000198 | 0.1 | 1.742198 | 1 | 60 | 150 | Cr3+_ion
6 | 0.0100006 | 0.0526235 | -0.0002073 | 0.1 | 1.742198 | 1 | 60 | 150 | Cr3+_ion