## Sheet1
Time(h) | Freq | Zreal | Zimag | ppm | mean_voltage | current | temperature | flow | Label
0 | 19980.47 | 0.0397035 | 0.0120771 | 0.1 | 1.742198 | 1 | 60 | 150 | Cr3+_ion
0 | 15878.91 | 0.0396993 | 0.0095771 | 0.1 | 1.742198 | 1 | 60 | 150 | Cr3+_ion
0 | 12597.66 | 0.0396912 | 0.0075678 | 0.1 | 1.742198 | 1 | 60 | 150 | Cr3+_ion
0 | 10019.53 | 0.0396996 | 0.0059728 | 0.1 | 1.742198 | 1 | 60 | 150 | Cr3+_ion
0 | 7928.241 | 0.0397114 | 0.0046637 | 0.1 | 1.742198 | 1 | 60 | 150 | Cr3+_ion
0 | 6307.871 | 0.0397189 | 0.0036395 | 0.1 | 1.742198 | 1 | 60 | 150 | Cr3+_ion
0 | 5034.722 | 0.0397382 | 0.0028299 | 0.1 | 1.742198 | 1 | 60 | 150 | Cr3+_ion
0 | 3993.056 | 0.0397589 | 0.0021515 | 0.1 | 1.742198 | 1 | 60 | 150 | Cr3+_ion
0 | 3144.055 | 0.0397848 | 0.0015852 | 0.1 | 1.742198 | 1 | 60 | 150 | Cr3+_ion
0 | 2519.531 | 0.0398217 | 0.0011548 | 0.1 | 1.742198 | 1 | 60 | 150 | Cr3+_ion
0 | 2000.762 | 0.0398897 | 0.0007792 | 0.1 | 1.742198 | 1 | 60 | 150 | Cr3+_ion
0 | 1580.669 | 0.0399394 | 0.000457 | 0.1 | 1.742198 | 1 | 60 | 150 | Cr3+_ion
0 | 1253.634 | 0.0400007 | 0.0001847 | 0.1 | 1.742198 | 1 | 60 | 150 | Cr3+_ion
0 | 1000.702 | 0.04006 | -4.740438e-05 | 0.1 | 1.742198 | 1 | 60 | 150 | Cr3+_ion
0 | 790.0281 | 0.040153 | -0.0002648 | 0.1 | 1.742198 | 1 | 60 | 150 | Cr3+_ion
0 | 628.811 | 0.0402436 | -0.0004559 | 0.1 | 1.742198 | 1 | 60 | 150 | Cr3+_ion
0 | 502.2321 | 0.040308 | -0.0006365 | 0.1 | 1.742198 | 1 | 60 | 150 | Cr3+_ion
0 | 400.1524 | 0.0404334 | -0.0008255 | 0.1 | 1.742198 | 1 | 60 | 150 | Cr3+_ion
0 | 315.5048 | 0.0405417 | -0.001037 | 0.1 | 1.742198 | 1 | 60 | 150 | Cr3+_ion
0 | 252.0161 | 0.040674 | -0.0012514 | 0.1 | 1.742198 | 1 | 60 | 150 | Cr3+_ion
0 | 200.3205 | 0.0408821 | -0.001483 | 0.1 | 1.742198 | 1 | 60 | 150 | Cr3+_ion
0 | 158.0056 | 0.0411116 | -0.0017472 | 0.1 | 1.742198 | 1 | 60 | 150 | Cr3+_ion
0 | 125.558 | 0.0413784 | -0.0020176 | 0.1 | 1.742198 | 1 | 60 | 150 | Cr3+_ion
0 | 99.734 | 0.0417169 | -0.0023024 | 0.1 | 1.742198 | 1 | 60 | 150 | Cr3+_ion
0 | 79.44915 | 0.0421043 | -0.0025757 | 0.1 | 1.742198 | 1 | 60 | 150 | Cr3+_ion
0 | 62.91946 | 0.0425827 | -0.0028396 | 0.1 | 1.742198 | 1 | 60 | 150 | Cr3+_ion
0 | 49.86702 | 0.0431221 | -0.0030481 | 0.1 | 1.742198 | 1 | 60 | 150 | Cr3+_ion
0 | 38.42213 | 0.0437932 | -0.0032074 | 0.1 | 1.742198 | 1 | 60 | 150 | Cr3+_ion
0 | 31.25 | 0.0443542 | -0.0032533 | 0.1 | 1.742198 | 1 | 60 | 150 | Cr3+_ion
0 | 24.93351 | 0.0449244 | -0.00323 | 0.1 | 1.742198 | 1 | 60 | 150 | Cr3+_ion
0 | 20.03205 | 0.0455106 | -0.0031418 | 0.1 | 1.742198 | 1 | 60 | 150 | Cr3+_ion
0 | 15.625 | 0.0460935 | -0.002994 | 0.1 | 1.742198 | 1 | 60 | 150 | Cr3+_ion
0 | 12.46675 | 0.0465509 | -0.0028264 | 0.1 | 1.742198 | 1 | 60 | 150 | Cr3+_ion
0 | 9.9734 | 0.0469473 | -0.0026716 | 0.1 | 1.742198 | 1 | 60 | 150 | Cr3+_ion
0 | 7.971939 | 0.047307 | -0.0025129 | 0.1 | 1.742198 | 1 | 60 | 150 | Cr3+_ion
0 | 6.351626 | 0.0475648 | -0.0023866 | 0.1 | 1.742198 | 1 | 60 | 150 | Cr3+_ion
0 | 5.013369 | 0.0479504 | -0.0022738 | 0.1 | 1.742198 | 1 | 60 | 150 | Cr3+_ion
0 | 3.985969 | 0.0482459 | -0.0021598 | 0.1 | 1.742198 | 1 | 60 | 150 | Cr3+_ion
0 | 3.175813 | 0.0484983 | -0.0020696 | 0.1 | 1.742198 | 1 | 60 | 150 | Cr3+_ion
0 | 2.516103 | 0.0487505 | -0.0020394 | 0.1 | 1.742198 | 1 | 60 | 150 | Cr3+_ion
0 | 1.99553 | 0.0490428 | -0.001956 | 0.1 | 1.742198 | 1 | 60 | 150 | Cr3+_ion
0 | 1.587906 | 0.0492619 | -0.0019016 | 0.1 | 1.742198 | 1 | 60 | 150 | Cr3+_ion
0 | 1.258052 | 0.0495784 | -0.0018382 | 0.1 | 1.742198 | 1 | 60 | 150 | Cr3+_ion
0 | 0.997765 | 0.0497872 | -0.0018272 | 0.1 | 1.742198 | 1 | 60 | 150 | Cr3+_ion
0 | 0.7927448 | 0.050005 | -0.0017537 | 0.1 | 1.742198 | 1 | 60 | 150 | Cr3+_ion
0 | 0.6290258 | 0.0504246 | -0.0017002 | 0.1 | 1.742198 | 1 | 60 | 150 | Cr3+_ion
0 | 0.4988825 | 0.0506207 | -0.0015885 | 0.1 | 1.742198 | 1 | 60 | 150 | Cr3+_ion
0 | 0.3985969 | 0.0508179 | -0.0016729 | 0.1 | 1.742198 | 1 | 60 | 150 | Cr3+_ion
0 | 0.316723 | 0.051106 | -0.0015691 | 0.1 | 1.742198 | 1 | 60 | 150 | Cr3+_ion
0 | 0.2514753 | 0.0512892 | -0.0014891 | 0.1 | 1.742198 | 1 | 60 | 150 | Cr3+_ion
0 | 0.1999787 | 0.0515433 | -0.0013483 | 0.1 | 1.742198 | 1 | 60 | 150 | Cr3+_ion
0 | 0.1587906 | 0.0517382 | -0.0013047 | 0.1 | 1.742198 | 1 | 60 | 150 | Cr3+_ion
0 | 0.1260081 | 0.0519573 | -0.0011632 | 0.1 | 1.742198 | 1 | 60 | 150 | Cr3+_ion
0 | 0.1001603 | 0.0520961 | -0.0009608 | 0.1 | 1.742198 | 1 | 60 | 150 | Cr3+_ion
0 | 0.0795031 | 0.0520313 | -0.0008271 | 0.1 | 1.742198 | 1 | 60 | 150 | Cr3+_ion
0 | 0.0631398 | 0.0526804 | -0.000831 | 0.1 | 1.742198 | 1 | 60 | 150 | Cr3+_ion
0 | 0.050123 | 0.0523283 | -0.0007499 | 0.1 | 1.742198 | 1 | 60 | 150 | Cr3+_ion
0 | 0.0398326 | 0.0523635 | -0.0004075 | 0.1 | 1.742198 | 1 | 60 | 150 | Cr3+_ion
0 | 0.0316381 | 0.0523673 | -0.0006189 | 0.1 | 1.742198 | 1 | 60 | 150 | Cr3+_ion
0 | 0.025126 | 0.0525362 | -0.0002585 | 0.1 | 1.742198 | 1 | 60 | 150 | Cr3+_ion
0 | 0.019957 | 0.0526119 | -0.0002568 | 0.1 | 1.742198 | 1 | 60 | 150 | Cr3+_ion
0 | 0.015849 | 0.0524188 | -0.0001523 | 0.1 | 1.742198 | 1 | 60 | 150 | Cr3+_ion
0 | 0.01259 | 0.0527209 | -0.000198 | 0.1 | 1.742198 | 1 | 60 | 150 | Cr3+_ion
0 | 0.0100006 | 0.0526235 | -0.0002073 | 0.1 | 1.742198 | 1 | 60 | 150 | Cr3+_ion
2 | 19980.47 | 0.0397626 | 0.0120736 | 0.1 | 1.742971 | 1 | 60 | 150 | Cr3+_ion
2 | 15878.91 | 0.0397388 | 0.0095689 | 0.1 | 1.742971 | 1 | 60 | 150 | Cr3+_ion
2 | 12597.66 | 0.0397347 | 0.0075592 | 0.1 | 1.742971 | 1 | 60 | 150 | Cr3+_ion
2 | 10019.53 | 0.0397082 | 0.005973 | 0.1 | 1.742971 | 1 | 60 | 150 | Cr3+_ion
2 | 7928.241 | 0.0397413 | 0.0046623 | 0.1 | 1.742971 | 1 | 60 | 150 | Cr3+_ion
2 | 6307.871 | 0.0397514 | 0.0036315 | 0.1 | 1.742971 | 1 | 60 | 150 | Cr3+_ion
2 | 5034.722 | 0.0397776 | 0.0028266 | 0.1 | 1.742971 | 1 | 60 | 150 | Cr3+_ion
2 | 3993.056 | 0.0398022 | 0.0021477 | 0.1 | 1.742971 | 1 | 60 | 150 | Cr3+_ion
2 | 3144.055 | 0.0398241 | 0.0015814 | 0.1 | 1.742971 | 1 | 60 | 150 | Cr3+_ion
2 | 2519.531 | 0.0398773 | 0.0011527 | 0.1 | 1.742971 | 1 | 60 | 150 | Cr3+_ion
2 | 2000.762 | 0.0399283 | 0.0007753 | 0.1 | 1.742971 | 1 | 60 | 150 | Cr3+_ion
2 | 1580.669 | 0.0399797 | 0.0004571 | 0.1 | 1.742971 | 1 | 60 | 150 | Cr3+_ion
2 | 1253.634 | 0.0400372 | 0.0001864 | 0.1 | 1.742971 | 1 | 60 | 150 | Cr3+_ion
2 | 1000.702 | 0.0400905 | -4.819631e-05 | 0.1 | 1.742971 | 1 | 60 | 150 | Cr3+_ion
2 | 790.0281 | 0.0401544 | -0.0002679 | 0.1 | 1.742971 | 1 | 60 | 150 | Cr3+_ion
2 | 628.811 | 0.0402355 | -0.0004589 | 0.1 | 1.742971 | 1 | 60 | 150 | Cr3+_ion
2 | 502.2321 | 0.0403456 | -0.0006377 | 0.1 | 1.742971 | 1 | 60 | 150 | Cr3+_ion
2 | 400.1524 | 0.0404789 | -0.000828 | 0.1 | 1.742971 | 1 | 60 | 150 | Cr3+_ion
2 | 315.5048 | 0.0406329 | -0.0010389 | 0.1 | 1.742971 | 1 | 60 | 150 | Cr3+_ion
2 | 252.0161 | 0.0407776 | -0.0012483 | 0.1 | 1.742971 | 1 | 60 | 150 | Cr3+_ion
2 | 200.3205 | 0.040946 | -0.0014816 | 0.1 | 1.742971 | 1 | 60 | 150 | Cr3+_ion
2 | 158.0056 | 0.0411678 | -0.0017462 | 0.1 | 1.742971 | 1 | 60 | 150 | Cr3+_ion
2 | 125.558 | 0.0414412 | -0.0020161 | 0.1 | 1.742971 | 1 | 60 | 150 | Cr3+_ion
2 | 99.734 | 0.0417532 | -0.0023006 | 0.1 | 1.742971 | 1 | 60 | 150 | Cr3+_ion
2 | 79.44915 | 0.0421497 | -0.0025737 | 0.1 | 1.742971 | 1 | 60 | 150 | Cr3+_ion
2 | 62.91946 | 0.0426086 | -0.002838 | 0.1 | 1.742971 | 1 | 60 | 150 | Cr3+_ion
2 | 49.86702 | 0.0431706 | -0.0030511 | 0.1 | 1.742971 | 1 | 60 | 150 | Cr3+_ion
2 | 38.42213 | 0.0438791 | -0.0032053 | 0.1 | 1.742971 | 1 | 60 | 150 | Cr3+_ion
2 | 31.25 | 0.0444321 | -0.0032576 | 0.1 | 1.742971 | 1 | 60 | 150 | Cr3+_ion
2 | 24.93351 | 0.0450132 | -0.0032291 | 0.1 | 1.742971 | 1 | 60 | 150 | Cr3+_ion
2 | 20.03205 | 0.0455776 | -0.0031462 | 0.1 | 1.742971 | 1 | 60 | 150 | Cr3+_ion
2 | 15.625 | 0.0461512 | -0.0029957 | 0.1 | 1.742971 | 1 | 60 | 150 | Cr3+_ion
2 | 12.46675 | 0.0466467 | -0.0028313 | 0.1 | 1.742971 | 1 | 60 | 150 | Cr3+_ion
2 | 9.9734 | 0.0470471 | -0.0026799 | 0.1 | 1.742971 | 1 | 60 | 150 | Cr3+_ion
2 | 7.971939 | 0.047386 | -0.0025229 | 0.1 | 1.742971 | 1 | 60 | 150 | Cr3+_ion
2 | 6.351626 | 0.047595 | -0.0023689 | 0.1 | 1.742971 | 1 | 60 | 150 | Cr3+_ion
2 | 5.013369 | 0.0480081 | -0.0022873 | 0.1 | 1.742971 | 1 | 60 | 150 | Cr3+_ion
2 | 3.985969 | 0.0482838 | -0.0021651 | 0.1 | 1.742971 | 1 | 60 | 150 | Cr3+_ion
2 | 3.175813 | 0.0485624 | -0.0020838 | 0.1 | 1.742971 | 1 | 60 | 150 | Cr3+_ion
2 | 2.516103 | 0.0489348 | -0.0020403 | 0.1 | 1.742971 | 1 | 60 | 150 | Cr3+_ion
2 | 1.99553 | 0.0491868 | -0.0019866 | 0.1 | 1.742971 | 1 | 60 | 150 | Cr3+_ion
2 | 1.587906 | 0.0494534 | -0.0019 | 0.1 | 1.742971 | 1 | 60 | 150 | Cr3+_ion
2 | 1.258052 | 0.0497011 | -0.0018812 | 0.1 | 1.742971 | 1 | 60 | 150 | Cr3+_ion
2 | 0.997765 | 0.0499779 | -0.0018349 | 0.1 | 1.742971 | 1 | 60 | 150 | Cr3+_ion
2 | 0.7927448 | 0.0503061 | -0.0018206 | 0.1 | 1.742971 | 1 | 60 | 150 | Cr3+_ion
2 | 0.6290258 | 0.0506294 | -0.0017748 | 0.1 | 1.742971 | 1 | 60 | 150 | Cr3+_ion
2 | 0.4988825 | 0.0507401 | -0.0016351 | 0.1 | 1.742971 | 1 | 60 | 150 | Cr3+_ion
2 | 0.3985969 | 0.0510174 | -0.0017278 | 0.1 | 1.742971 | 1 | 60 | 150 | Cr3+_ion
2 | 0.316723 | 0.0512825 | -0.0015711 | 0.1 | 1.742971 | 1 | 60 | 150 | Cr3+_ion
2 | 0.2514753 | 0.0514056 | -0.0013564 | 0.1 | 1.742971 | 1 | 60 | 150 | Cr3+_ion
2 | 0.1999787 | 0.0515163 | -0.0013286 | 0.1 | 1.742971 | 1 | 60 | 150 | Cr3+_ion
2 | 0.1587906 | 0.0518921 | -0.0014082 | 0.1 | 1.742971 | 1 | 60 | 150 | Cr3+_ion
2 | 0.1260081 | 0.05219 | -0.0011897 | 0.1 | 1.742971 | 1 | 60 | 150 | Cr3+_ion
2 | 0.1001603 | 0.0523942 | -0.0010136 | 0.1 | 1.742971 | 1 | 60 | 150 | Cr3+_ion
2 | 0.0795031 | 0.052137 | -0.0010697 | 0.1 | 1.742971 | 1 | 60 | 150 | Cr3+_ion
2 | 0.0631398 | 0.0527004 | -0.0007067 | 0.1 | 1.742971 | 1 | 60 | 150 | Cr3+_ion
2 | 0.050123 | 0.0526795 | -0.0006851 | 0.1 | 1.742971 | 1 | 60 | 150 | Cr3+_ion
2 | 0.0398326 | 0.0526064 | -0.0006528 | 0.1 | 1.742971 | 1 | 60 | 150 | Cr3+_ion
2 | 0.0316381 | 0.0526915 | -0.0005086 | 0.1 | 1.742971 | 1 | 60 | 150 | Cr3+_ion
2 | 0.025126 | 0.0528696 | -0.0002125 | 0.1 | 1.742971 | 1 | 60 | 150 | Cr3+_ion
2 | 0.019957 | 0.0526422 | -0.0003556 | 0.1 | 1.742971 | 1 | 60 | 150 | Cr3+_ion
2 | 0.015849 | 0.0527829 | -0.0001148 | 0.1 | 1.742971 | 1 | 60 | 150 | Cr3+_ion
2 | 0.01259 | 0.0528562 | -0.0003665 | 0.1 | 1.742971 | 1 | 60 | 150 | Cr3+_ion
2 | 0.0100006 | 0.0530839 | -0.0002449 | 0.1 | 1.742971 | 1 | 60 | 150 | Cr3+_ion
4 | 19980.47 | 0.0399029 | 0.0120703 | 0.1 | 1.744035 | 1 | 60 | 150 | Cr3+_ion
4 | 15878.91 | 0.0398692 | 0.0095662 | 0.1 | 1.744035 | 1 | 60 | 150 | Cr3+_ion
4 | 12597.66 | 0.0398588 | 0.0075657 | 0.1 | 1.744035 | 1 | 60 | 150 | Cr3+_ion
4 | 10019.53 | 0.0398614 | 0.005963 | 0.1 | 1.744035 | 1 | 60 | 150 | Cr3+_ion
4 | 7928.241 | 0.0398622 | 0.0046493 | 0.1 | 1.744035 | 1 | 60 | 150 | Cr3+_ion
4 | 6307.871 | 0.0398964 | 0.0036347 | 0.1 | 1.744035 | 1 | 60 | 150 | Cr3+_ion
4 | 5034.722 | 0.0399079 | 0.0028222 | 0.1 | 1.744035 | 1 | 60 | 150 | Cr3+_ion
4 | 3993.056 | 0.039937 | 0.0021447 | 0.1 | 1.744035 | 1 | 60 | 150 | Cr3+_ion
4 | 3144.055 | 0.0399826 | 0.0015796 | 0.1 | 1.744035 | 1 | 60 | 150 | Cr3+_ion
4 | 2519.531 | 0.0399995 | 0.0011487 | 0.1 | 1.744035 | 1 | 60 | 150 | Cr3+_ion
4 | 2000.762 | 0.0400444 | 0.0007739 | 0.1 | 1.744035 | 1 | 60 | 150 | Cr3+_ion
4 | 1580.669 | 0.0401025 | 0.000453 | 0.1 | 1.744035 | 1 | 60 | 150 | Cr3+_ion
4 | 1253.634 | 0.0401795 | 0.0001831 | 0.1 | 1.744035 | 1 | 60 | 150 | Cr3+_ion
4 | 1000.702 | 0.0402772 | -4.865466e-05 | 0.1 | 1.744035 | 1 | 60 | 150 | Cr3+_ion
4 | 790.0281 | 0.0403649 | -0.0002676 | 0.1 | 1.744035 | 1 | 60 | 150 | Cr3+_ion
4 | 628.811 | 0.0404562 | -0.000456 | 0.1 | 1.744035 | 1 | 60 | 150 | Cr3+_ion
4 | 502.2321 | 0.0405529 | -0.0006377 | 0.1 | 1.744035 | 1 | 60 | 150 | Cr3+_ion
4 | 400.1524 | 0.0406545 | -0.0008298 | 0.1 | 1.744035 | 1 | 60 | 150 | Cr3+_ion
4 | 315.5048 | 0.0407789 | -0.0010372 | 0.1 | 1.744035 | 1 | 60 | 150 | Cr3+_ion
4 | 252.0161 | 0.0409229 | -0.0012501 | 0.1 | 1.744035 | 1 | 60 | 150 | Cr3+_ion
4 | 200.3205 | 0.0410888 | -0.0014831 | 0.1 | 1.744035 | 1 | 60 | 150 | Cr3+_ion
4 | 158.0056 | 0.041319 | -0.0017448 | 0.1 | 1.744035 | 1 | 60 | 150 | Cr3+_ion
4 | 125.558 | 0.0415758 | -0.0020151 | 0.1 | 1.744035 | 1 | 60 | 150 | Cr3+_ion
4 | 99.734 | 0.0419212 | -0.0022965 | 0.1 | 1.744035 | 1 | 60 | 150 | Cr3+_ion
4 | 79.44915 | 0.0423316 | -0.0025707 | 0.1 | 1.744035 | 1 | 60 | 150 | Cr3+_ion
4 | 62.91946 | 0.0428066 | -0.0028365 | 0.1 | 1.744035 | 1 | 60 | 150 | Cr3+_ion
4 | 49.86702 | 0.0433366 | -0.0030487 | 0.1 | 1.744035 | 1 | 60 | 150 | Cr3+_ion
4 | 38.42213 | 0.0440073 | -0.0032121 | 0.1 | 1.744035 | 1 | 60 | 150 | Cr3+_ion
4 | 31.25 | 0.0445692 | -0.0032618 | 0.1 | 1.744035 | 1 | 60 | 150 | Cr3+_ion
4 | 24.93351 | 0.0451779 | -0.0032355 | 0.1 | 1.744035 | 1 | 60 | 150 | Cr3+_ion
4 | 20.03205 | 0.0457355 | -0.0031518 | 0.1 | 1.744035 | 1 | 60 | 150 | Cr3+_ion
4 | 15.625 | 0.046291 | -0.0030045 | 0.1 | 1.744035 | 1 | 60 | 150 | Cr3+_ion
4 | 12.46675 | 0.0467477 | -0.0028506 | 0.1 | 1.744035 | 1 | 60 | 150 | Cr3+_ion
4 | 9.9734 | 0.0471383 | -0.0026976 | 0.1 | 1.744035 | 1 | 60 | 150 | Cr3+_ion
4 | 7.971939 | 0.0475102 | -0.0025569 | 0.1 | 1.744035 | 1 | 60 | 150 | Cr3+_ion
4 | 6.351626 | 0.0478357 | -0.0024427 | 0.1 | 1.744035 | 1 | 60 | 150 | Cr3+_ion
4 | 5.013369 | 0.0481774 | -0.0023058 | 0.1 | 1.744035 | 1 | 60 | 150 | Cr3+_ion
4 | 3.985969 | 0.0484975 | -0.0022143 | 0.1 | 1.744035 | 1 | 60 | 150 | Cr3+_ion
4 | 3.175813 | 0.0487815 | -0.0021411 | 0.1 | 1.744035 | 1 | 60 | 150 | Cr3+_ion
4 | 2.516103 | 0.0490446 | -0.0020932 | 0.1 | 1.744035 | 1 | 60 | 150 | Cr3+_ion
4 | 1.99553 | 0.0493073 | -0.0020364 | 0.1 | 1.744035 | 1 | 60 | 150 | Cr3+_ion
4 | 1.587906 | 0.049591 | -0.0020158 | 0.1 | 1.744035 | 1 | 60 | 150 | Cr3+_ion
4 | 1.258052 | 0.0498344 | -0.0019639 | 0.1 | 1.744035 | 1 | 60 | 150 | Cr3+_ion
4 | 0.997765 | 0.0501007 | -0.0019454 | 0.1 | 1.744035 | 1 | 60 | 150 | Cr3+_ion
4 | 0.7927448 | 0.0503939 | -0.0018499 | 0.1 | 1.744035 | 1 | 60 | 150 | Cr3+_ion
4 | 0.6290258 | 0.0507206 | -0.0018226 | 0.1 | 1.744035 | 1 | 60 | 150 | Cr3+_ion
4 | 0.4988825 | 0.0510622 | -0.0018018 | 0.1 | 1.744035 | 1 | 60 | 150 | Cr3+_ion
4 | 0.3985969 | 0.0513769 | -0.0016621 | 0.1 | 1.744035 | 1 | 60 | 150 | Cr3+_ion
4 | 0.316723 | 0.051484 | -0.0016918 | 0.1 | 1.744035 | 1 | 60 | 150 | Cr3+_ion
4 | 0.2514753 | 0.0517116 | -0.0016122 | 0.1 | 1.744035 | 1 | 60 | 150 | Cr3+_ion
4 | 0.1999787 | 0.0520138 | -0.0014844 | 0.1 | 1.744035 | 1 | 60 | 150 | Cr3+_ion
4 | 0.1587906 | 0.0522192 | -0.0012979 | 0.1 | 1.744035 | 1 | 60 | 150 | Cr3+_ion
4 | 0.1260081 | 0.0523925 | -0.0013155 | 0.1 | 1.744035 | 1 | 60 | 150 | Cr3+_ion
4 | 0.1001603 | 0.0526854 | -0.0011257 | 0.1 | 1.744035 | 1 | 60 | 150 | Cr3+_ion
4 | 0.0795031 | 0.0527961 | -0.0011012 | 0.1 | 1.744035 | 1 | 60 | 150 | Cr3+_ion
4 | 0.0631398 | 0.0527722 | -0.0008302 | 0.1 | 1.744035 | 1 | 60 | 150 | Cr3+_ion
4 | 0.050123 | 0.05313 | -0.0006333 | 0.1 | 1.744035 | 1 | 60 | 150 | Cr3+_ion
4 | 0.0398326 | 0.0529773 | -0.0006087 | 0.1 | 1.744035 | 1 | 60 | 150 | Cr3+_ion
4 | 0.0316381 | 0.0528249 | -0.0005379 | 0.1 | 1.744035 | 1 | 60 | 150 | Cr3+_ion
4 | 0.025126 | 0.0529246 | -0.0004517 | 0.1 | 1.744035 | 1 | 60 | 150 | Cr3+_ion
4 | 0.019957 | 0.0529403 | -0.0002503 | 0.1 | 1.744035 | 1 | 60 | 150 | Cr3+_ion
4 | 0.015849 | 0.0533091 | -0.0003511 | 0.1 | 1.744035 | 1 | 60 | 150 | Cr3+_ion
4 | 0.01259 | 0.052881 | -8.318379e-05 | 0.1 | 1.744035 | 1 | 60 | 150 | Cr3+_ion
4 | 0.0100006 | 0.0532518 | -0.0002523 | 0.1 | 1.744035 | 1 | 60 | 150 | Cr3+_ion
6 | 19980.47 | 0.039975 | 0.0120632 | 0.1 | 1.744921 | 1 | 60 | 150 | Cr3+_ion
6 | 15878.91 | 0.0399626 | 0.009553 | 0.1 | 1.744921 | 1 | 60 | 150 | Cr3+_ion
6 | 12597.66 | 0.039939 | 0.0075405 | 0.1 | 1.744921 | 1 | 60 | 150 | Cr3+_ion
6 | 10019.53 | 0.0398835 | 0.005952 | 0.1 | 1.744921 | 1 | 60 | 150 | Cr3+_ion
6 | 7928.241 | 0.0399257 | 0.0046536 | 0.1 | 1.744921 | 1 | 60 | 150 | Cr3+_ion
6 | 6307.871 | 0.039939 | 0.0036272 | 0.1 | 1.744921 | 1 | 60 | 150 | Cr3+_ion
6 | 5034.722 | 0.0399669 | 0.0028205 | 0.1 | 1.744921 | 1 | 60 | 150 | Cr3+_ion
6 | 3993.056 | 0.0399934 | 0.0021437 | 0.1 | 1.744921 | 1 | 60 | 150 | Cr3+_ion
6 | 3144.055 | 0.0400462 | 0.0015777 | 0.1 | 1.744921 | 1 | 60 | 150 | Cr3+_ion
6 | 2519.531 | 0.0400775 | 0.0011459 | 0.1 | 1.744921 | 1 | 60 | 150 | Cr3+_ion
6 | 2000.762 | 0.0401215 | 0.0007732 | 0.1 | 1.744921 | 1 | 60 | 150 | Cr3+_ion
6 | 1580.669 | 0.0401954 | 0.0004499 | 0.1 | 1.744921 | 1 | 60 | 150 | Cr3+_ion
6 | 1253.634 | 0.0402623 | 0.0001836 | 0.1 | 1.744921 | 1 | 60 | 150 | Cr3+_ion
6 | 1000.702 | 0.0403396 | -5.027874e-05 | 0.1 | 1.744921 | 1 | 60 | 150 | Cr3+_ion
6 | 790.0281 | 0.0404256 | -0.0002722 | 0.1 | 1.744921 | 1 | 60 | 150 | Cr3+_ion
6 | 628.811 | 0.0405012 | -0.0004561 | 0.1 | 1.744921 | 1 | 60 | 150 | Cr3+_ion
6 | 502.2321 | 0.0405988 | -0.000637 | 0.1 | 1.744921 | 1 | 60 | 150 | Cr3+_ion
6 | 400.1524 | 0.0407054 | -0.000832 | 0.1 | 1.744921 | 1 | 60 | 150 | Cr3+_ion
6 | 315.5048 | 0.0408406 | -0.0010383 | 0.1 | 1.744921 | 1 | 60 | 150 | Cr3+_ion
6 | 252.0161 | 0.0409806 | -0.0012485 | 0.1 | 1.744921 | 1 | 60 | 150 | Cr3+_ion
6 | 200.3205 | 0.0411667 | -0.0014841 | 0.1 | 1.744921 | 1 | 60 | 150 | Cr3+_ion
6 | 158.0056 | 0.0413823 | -0.0017447 | 0.1 | 1.744921 | 1 | 60 | 150 | Cr3+_ion
6 | 125.558 | 0.0416446 | -0.0020152 | 0.1 | 1.744921 | 1 | 60 | 150 | Cr3+_ion
6 | 99.734 | 0.0419452 | -0.0023002 | 0.1 | 1.744921 | 1 | 60 | 150 | Cr3+_ion
6 | 79.44915 | 0.042352 | -0.0025758 | 0.1 | 1.744921 | 1 | 60 | 150 | Cr3+_ion
6 | 62.91946 | 0.0428226 | -0.0028426 | 0.1 | 1.744921 | 1 | 60 | 150 | Cr3+_ion
6 | 49.86702 | 0.0433792 | -0.0030531 | 0.1 | 1.744921 | 1 | 60 | 150 | Cr3+_ion
6 | 38.42213 | 0.0440631 | -0.0032087 | 0.1 | 1.744921 | 1 | 60 | 150 | Cr3+_ion
6 | 31.25 | 0.0446151 | -0.0032661 | 0.1 | 1.744921 | 1 | 60 | 150 | Cr3+_ion
6 | 24.93351 | 0.0451987 | -0.0032425 | 0.1 | 1.744921 | 1 | 60 | 150 | Cr3+_ion
6 | 20.03205 | 0.0457517 | -0.0031662 | 0.1 | 1.744921 | 1 | 60 | 150 | Cr3+_ion
6 | 15.625 | 0.0463614 | -0.003022 | 0.1 | 1.744921 | 1 | 60 | 150 | Cr3+_ion
6 | 12.46675 | 0.0468296 | -0.0028694 | 0.1 | 1.744921 | 1 | 60 | 150 | Cr3+_ion
6 | 9.9734 | 0.0472311 | -0.0027233 | 0.1 | 1.744921 | 1 | 60 | 150 | Cr3+_ion
6 | 7.971939 | 0.047555 | -0.002575 | 0.1 | 1.744921 | 1 | 60 | 150 | Cr3+_ion
6 | 6.351626 | 0.0478811 | -0.002426 | 0.1 | 1.744921 | 1 | 60 | 150 | Cr3+_ion
6 | 5.013369 | 0.0482222 | -0.002323 | 0.1 | 1.744921 | 1 | 60 | 150 | Cr3+_ion
6 | 3.985969 | 0.0485558 | -0.00224 | 0.1 | 1.744921 | 1 | 60 | 150 | Cr3+_ion
6 | 3.175813 | 0.048792 | -0.0021677 | 0.1 | 1.744921 | 1 | 60 | 150 | Cr3+_ion
6 | 2.516103 | 0.0490824 | -0.0021748 | 0.1 | 1.744921 | 1 | 60 | 150 | Cr3+_ion
6 | 1.99553 | 0.0494717 | -0.0020856 | 0.1 | 1.744921 | 1 | 60 | 150 | Cr3+_ion
6 | 1.587906 | 0.0497255 | -0.0020362 | 0.1 | 1.744921 | 1 | 60 | 150 | Cr3+_ion
6 | 1.258052 | 0.0499279 | -0.0020025 | 0.1 | 1.744921 | 1 | 60 | 150 | Cr3+_ion
6 | 0.997765 | 0.0503437 | -0.0019687 | 0.1 | 1.744921 | 1 | 60 | 150 | Cr3+_ion
6 | 0.7927448 | 0.0506877 | -0.0019602 | 0.1 | 1.744921 | 1 | 60 | 150 | Cr3+_ion
6 | 0.6290258 | 0.0508569 | -0.0017899 | 0.1 | 1.744921 | 1 | 60 | 150 | Cr3+_ion
6 | 0.4988825 | 0.0510623 | -0.0017679 | 0.1 | 1.744921 | 1 | 60 | 150 | Cr3+_ion
6 | 0.3985969 | 0.0514844 | -0.0017268 | 0.1 | 1.744921 | 1 | 60 | 150 | Cr3+_ion
6 | 0.316723 | 0.0517084 | -0.0016524 | 0.1 | 1.744921 | 1 | 60 | 150 | Cr3+_ion
6 | 0.2514753 | 0.0519453 | -0.0016574 | 0.1 | 1.744921 | 1 | 60 | 150 | Cr3+_ion
6 | 0.1999787 | 0.0521683 | -0.0014711 | 0.1 | 1.744921 | 1 | 60 | 150 | Cr3+_ion
6 | 0.1587906 | 0.0522601 | -0.0015254 | 0.1 | 1.744921 | 1 | 60 | 150 | Cr3+_ion
6 | 0.1260081 | 0.0525219 | -0.0013119 | 0.1 | 1.744921 | 1 | 60 | 150 | Cr3+_ion
6 | 0.1001603 | 0.0527713 | -0.0011035 | 0.1 | 1.744921 | 1 | 60 | 150 | Cr3+_ion
6 | 0.0795031 | 0.0529547 | -0.0010491 | 0.1 | 1.744921 | 1 | 60 | 150 | Cr3+_ion
6 | 0.0631398 | 0.0530563 | -0.0007982 | 0.1 | 1.744921 | 1 | 60 | 150 | Cr3+_ion
6 | 0.050123 | 0.0532315 | -0.0007161 | 0.1 | 1.744921 | 1 | 60 | 150 | Cr3+_ion
6 | 0.0398326 | 0.0532594 | -0.0005602 | 0.1 | 1.744921 | 1 | 60 | 150 | Cr3+_ion
6 | 0.0316381 | 0.0531735 | -0.0006124 | 0.1 | 1.744921 | 1 | 60 | 150 | Cr3+_ion
6 | 0.025126 | 0.0533362 | -0.000216 | 0.1 | 1.744921 | 1 | 60 | 150 | Cr3+_ion
6 | 0.019957 | 0.053284 | -0.0002532 | 0.1 | 1.744921 | 1 | 60 | 150 | Cr3+_ion
6 | 0.015849 | 0.0528502 | -0.0002939 | 0.1 | 1.744921 | 1 | 60 | 150 | Cr3+_ion
6 | 0.01259 | 0.0534511 | -0.0005378 | 0.1 | 1.744921 | 1 | 60 | 150 | Cr3+_ion
6 | 0.0100006 | 0.0534718 | -0.0003601 | 0.1 | 1.744921 | 1 | 60 | 150 | Cr3+_ion