## Sheet1
Time(h) | Freq | Zreal | Zimag | ppm | mean_voltage | current | temperature | flow | Label
0 | 20015.62 | 0.0312087 | 0.0051307 | 0 | 1.662702 | 1 | 80 | 150 | no_ion
0 | 15890.62 | 0.0311989 | 0.004042 | 0 | 1.662702 | 1 | 80 | 150 | no_ion
0 | 12609.38 | 0.0311812 | 0.0031539 | 0 | 1.662702 | 1 | 80 | 150 | no_ion
0 | 10078.13 | 0.0312003 | 0.0024753 | 0 | 1.662702 | 1 | 80 | 150 | no_ion
0 | 8015.625 | 0.0312076 | 0.0019014 | 0 | 1.662702 | 1 | 80 | 150 | no_ion
0 | 6328.125 | 0.031233 | 0.0014117 | 0 | 1.662702 | 1 | 80 | 150 | no_ion
0 | 5015.625 | 0.0312582 | 0.0010271 | 0 | 1.662702 | 1 | 80 | 150 | no_ion
0 | 3984.375 | 0.03128 | 0.0007107 | 0 | 1.662702 | 1 | 80 | 150 | no_ion
0 | 3170.956 | 0.0313319 | 0.0004562 | 0 | 1.662702 | 1 | 80 | 150 | no_ion
0 | 2527.573 | 0.0313925 | 0.0002182 | 0 | 1.662702 | 1 | 80 | 150 | no_ion
0 | 1976.103 | 0.0314777 | 8.124592e-05 | 0 | 1.662702 | 1 | 80 | 150 | no_ion
0 | 1577.524 | 0.0314974 | -0.0001737 | 0 | 1.662702 | 1 | 80 | 150 | no_ion
0 | 1265.625 | 0.0315692 | -0.0003352 | 0 | 1.662702 | 1 | 80 | 150 | no_ion
0 | 998.264 | 0.0316328 | -0.0004853 | 0 | 1.662702 | 1 | 80 | 150 | no_ion
0 | 796.875 | 0.0317261 | -0.0006348 | 0 | 1.662702 | 1 | 80 | 150 | no_ion
0 | 627.7902 | 0.0318408 | -0.000795 | 0 | 1.662702 | 1 | 80 | 150 | no_ion
0 | 505.5147 | 0.0319472 | -0.0009605 | 0 | 1.662702 | 1 | 80 | 150 | no_ion
0 | 397.9953 | 0.0320841 | -0.0011489 | 0 | 1.662702 | 1 | 80 | 150 | no_ion
0 | 315.5048 | 0.0322458 | -0.0013461 | 0 | 1.662702 | 1 | 80 | 150 | no_ion
0 | 252.4038 | 0.0324293 | -0.0015592 | 0 | 1.662702 | 1 | 80 | 150 | no_ion
0 | 198.6229 | 0.0326593 | -0.0017996 | 0 | 1.662702 | 1 | 80 | 150 | no_ion
0 | 158.3615 | 0.0329289 | -0.0020479 | 0 | 1.662702 | 1 | 80 | 150 | no_ion
0 | 125.558 | 0.033253 | -0.0023061 | 0 | 1.662702 | 1 | 80 | 150 | no_ion
0 | 100.4464 | 0.0336417 | -0.0025511 | 0 | 1.662702 | 1 | 80 | 150 | no_ion
0 | 79.00281 | 0.034132 | -0.0027929 | 0 | 1.662702 | 1 | 80 | 150 | no_ion
0 | 63.3446 | 0.0346273 | -0.0029719 | 0 | 1.662702 | 1 | 80 | 150 | no_ion
0 | 50.22321 | 0.0352187 | -0.0030899 | 0 | 1.662702 | 1 | 80 | 150 | no_ion
0 | 38.42213 | 0.0359047 | -0.003151 | 0 | 1.662702 | 1 | 80 | 150 | no_ion
0 | 31.25 | 0.0364352 | -0.003118 | 0 | 1.662702 | 1 | 80 | 150 | no_ion
0 | 24.93351 | 0.0369917 | -0.0030196 | 0 | 1.662702 | 1 | 80 | 150 | no_ion
0 | 19.86229 | 0.0375063 | -0.0028698 | 0 | 1.662702 | 1 | 80 | 150 | no_ion
0 | 15.625 | 0.0379894 | -0.002684 | 0 | 1.662702 | 1 | 80 | 150 | no_ion
0 | 12.40079 | 0.0383748 | -0.0025106 | 0 | 1.662702 | 1 | 80 | 150 | no_ion
0 | 9.93114 | 0.0387409 | -0.002335 | 0 | 1.662702 | 1 | 80 | 150 | no_ion
0 | 7.944915 | 0.0390403 | -0.002173 | 0 | 1.662702 | 1 | 80 | 150 | no_ion
0 | 6.317385 | 0.0393053 | -0.0020123 | 0 | 1.662702 | 1 | 80 | 150 | no_ion
0 | 5.008013 | 0.0395777 | -0.0018767 | 0 | 1.662702 | 1 | 80 | 150 | no_ion
0 | 3.945707 | 0.0398063 | -0.0017459 | 0 | 1.662702 | 1 | 80 | 150 | no_ion
0 | 3.158693 | 0.0400584 | -0.0016587 | 0 | 1.662702 | 1 | 80 | 150 | no_ion
0 | 2.504006 | 0.0402694 | -0.0015538 | 0 | 1.662702 | 1 | 80 | 150 | no_ion
0 | 1.998082 | 0.0404846 | -0.0014552 | 0 | 1.662702 | 1 | 80 | 150 | no_ion
0 | 1.584686 | 0.0406968 | -0.0013229 | 0 | 1.662702 | 1 | 80 | 150 | no_ion
0 | 1.266892 | 0.0408778 | -0.001218 | 0 | 1.662702 | 1 | 80 | 150 | no_ion
0 | 0.999041 | 0.0409618 | -0.0011694 | 0 | 1.662702 | 1 | 80 | 150 | no_ion
0 | 0.7923428 | 0.0412064 | -0.0010463 | 0 | 1.662702 | 1 | 80 | 150 | no_ion
0 | 0.6334459 | 0.0413406 | -0.0009578 | 0 | 1.662702 | 1 | 80 | 150 | no_ion
0 | 0.5040323 | 0.041364 | -0.0008802 | 0 | 1.662702 | 1 | 80 | 150 | no_ion
0 | 0.400641 | 0.0415179 | -0.0008102 | 0 | 1.662702 | 1 | 80 | 150 | no_ion
0 | 0.316723 | 0.0415968 | -0.0006939 | 0 | 1.662702 | 1 | 80 | 150 | no_ion
0 | 0.2520161 | 0.0416433 | -0.0006422 | 0 | 1.662702 | 1 | 80 | 150 | no_ion
0 | 0.2003205 | 0.0418385 | -0.0005674 | 0 | 1.662702 | 1 | 80 | 150 | no_ion
0 | 0.1588983 | 0.0418365 | -0.0005482 | 0 | 1.662702 | 1 | 80 | 150 | no_ion
0 | 0.1260081 | 0.042078 | -0.0004746 | 0 | 1.662702 | 1 | 80 | 150 | no_ion
0 | 0.1001603 | 0.0420026 | -0.0003881 | 0 | 1.662702 | 1 | 80 | 150 | no_ion
0 | 0.0794492 | 0.0421186 | -0.0003885 | 0 | 1.662702 | 1 | 80 | 150 | no_ion
0 | 0.0631739 | 0.0420606 | -0.0003118 | 0 | 1.662702 | 1 | 80 | 150 | no_ion
0 | 0.0501337 | 0.0420497 | -0.0001488 | 0 | 1.662702 | 1 | 80 | 150 | no_ion
0 | 0.0398258 | 0.0421481 | -0.000217 | 0 | 1.662702 | 1 | 80 | 150 | no_ion
0 | 0.0316296 | 0.042075 | -0.0001441 | 0 | 1.662702 | 1 | 80 | 150 | no_ion
0 | 0.0251206 | 0.0422555 | -0.0001847 | 0 | 1.662702 | 1 | 80 | 150 | no_ion
0 | 0.0199553 | 0.0422027 | -1.48666e-05 | 0 | 1.662702 | 1 | 80 | 150 | no_ion
0 | 0.0158522 | 0.0421365 | -0.0001905 | 0 | 1.662702 | 1 | 80 | 150 | no_ion
0 | 0.0125907 | 0.0423319 | -0.0002398 | 0 | 1.662702 | 1 | 80 | 150 | no_ion
0 | 0.0100011 | 0.0421491 | -9.459911e-05 | 0 | 1.662702 | 1 | 80 | 150 | no_ion
2 | 20015.62 | 0.0312884 | 0.0050747 | 0 | 1.665538 | 1 | 80 | 150 | no_ion
2 | 15890.62 | 0.0312842 | 0.0039793 | 0 | 1.665538 | 1 | 80 | 150 | no_ion
2 | 12609.38 | 0.0312918 | 0.0031053 | 0 | 1.665538 | 1 | 80 | 150 | no_ion
2 | 10078.13 | 0.0313122 | 0.0024263 | 0 | 1.665538 | 1 | 80 | 150 | no_ion
2 | 8015.625 | 0.0313058 | 0.0018615 | 0 | 1.665538 | 1 | 80 | 150 | no_ion
2 | 6328.125 | 0.0313452 | 0.0013764 | 0 | 1.665538 | 1 | 80 | 150 | no_ion
2 | 5015.625 | 0.0313754 | 0.0010022 | 0 | 1.665538 | 1 | 80 | 150 | no_ion
2 | 3984.375 | 0.0313768 | 0.0006945 | 0 | 1.665538 | 1 | 80 | 150 | no_ion
2 | 3170.956 | 0.0314338 | 0.0004267 | 0 | 1.665538 | 1 | 80 | 150 | no_ion
2 | 2527.573 | 0.031512 | 0.0002031 | 0 | 1.665538 | 1 | 80 | 150 | no_ion
2 | 1976.103 | 0.0315847 | -5.811822e-06 | 0 | 1.665538 | 1 | 80 | 150 | no_ion
2 | 1577.524 | 0.0316363 | -0.0001781 | 0 | 1.665538 | 1 | 80 | 150 | no_ion
2 | 1265.625 | 0.0317104 | -0.000328 | 0 | 1.665538 | 1 | 80 | 150 | no_ion
2 | 998.264 | 0.0318277 | -0.0004854 | 0 | 1.665538 | 1 | 80 | 150 | no_ion
2 | 796.875 | 0.0319064 | -0.0006399 | 0 | 1.665538 | 1 | 80 | 150 | no_ion
2 | 627.7902 | 0.0320057 | -0.0007926 | 0 | 1.665538 | 1 | 80 | 150 | no_ion
2 | 505.5147 | 0.0321106 | -0.0009528 | 0 | 1.665538 | 1 | 80 | 150 | no_ion
2 | 397.9953 | 0.0322572 | -0.001134 | 0 | 1.665538 | 1 | 80 | 150 | no_ion
2 | 315.5048 | 0.0323958 | -0.0013275 | 0 | 1.665538 | 1 | 80 | 150 | no_ion
2 | 252.4038 | 0.0325813 | -0.0015332 | 0 | 1.665538 | 1 | 80 | 150 | no_ion
2 | 198.6229 | 0.0328038 | -0.0017693 | 0 | 1.665538 | 1 | 80 | 150 | no_ion
2 | 158.3615 | 0.0330775 | -0.0020136 | 0 | 1.665538 | 1 | 80 | 150 | no_ion
2 | 125.558 | 0.0333944 | -0.0022712 | 0 | 1.665538 | 1 | 80 | 150 | no_ion
2 | 100.4464 | 0.0337608 | -0.0025103 | 0 | 1.665538 | 1 | 80 | 150 | no_ion
2 | 79.00281 | 0.0342587 | -0.002741 | 0 | 1.665538 | 1 | 80 | 150 | no_ion
2 | 63.3446 | 0.0347413 | -0.0029224 | 0 | 1.665538 | 1 | 80 | 150 | no_ion
2 | 50.22321 | 0.0353113 | -0.0030515 | 0 | 1.665538 | 1 | 80 | 150 | no_ion
2 | 38.42213 | 0.0360135 | -0.003096 | 0 | 1.665538 | 1 | 80 | 150 | no_ion
2 | 31.25 | 0.0365309 | -0.0030631 | 0 | 1.665538 | 1 | 80 | 150 | no_ion
2 | 24.93351 | 0.037074 | -0.0029655 | 0 | 1.665538 | 1 | 80 | 150 | no_ion
2 | 19.86229 | 0.0375453 | -0.0028259 | 0 | 1.665538 | 1 | 80 | 150 | no_ion
2 | 15.625 | 0.0380034 | -0.002645 | 0 | 1.665538 | 1 | 80 | 150 | no_ion
2 | 12.40079 | 0.0383957 | -0.0024665 | 0 | 1.665538 | 1 | 80 | 150 | no_ion
2 | 9.93114 | 0.0387537 | -0.0023112 | 0 | 1.665538 | 1 | 80 | 150 | no_ion
2 | 7.944915 | 0.0390445 | -0.0021631 | 0 | 1.665538 | 1 | 80 | 150 | no_ion
2 | 6.317385 | 0.0393153 | -0.0020118 | 0 | 1.665538 | 1 | 80 | 150 | no_ion
2 | 5.008013 | 0.0395216 | -0.0018839 | 0 | 1.665538 | 1 | 80 | 150 | no_ion
2 | 3.945707 | 0.0398403 | -0.0017709 | 0 | 1.665538 | 1 | 80 | 150 | no_ion
2 | 3.158693 | 0.0400784 | -0.0017043 | 0 | 1.665538 | 1 | 80 | 150 | no_ion
2 | 2.504006 | 0.0403014 | -0.0016251 | 0 | 1.665538 | 1 | 80 | 150 | no_ion
2 | 1.998082 | 0.0405388 | -0.0014953 | 0 | 1.665538 | 1 | 80 | 150 | no_ion
2 | 1.584686 | 0.0407728 | -0.0014427 | 0 | 1.665538 | 1 | 80 | 150 | no_ion
2 | 1.266892 | 0.0409525 | -0.0013766 | 0 | 1.665538 | 1 | 80 | 150 | no_ion
2 | 0.999041 | 0.0411884 | -0.0011969 | 0 | 1.665538 | 1 | 80 | 150 | no_ion
2 | 0.7923428 | 0.0413634 | -0.0012796 | 0 | 1.665538 | 1 | 80 | 150 | no_ion
2 | 0.6334459 | 0.0413876 | -0.0011368 | 0 | 1.665538 | 1 | 80 | 150 | no_ion
2 | 0.5040323 | 0.0416328 | -0.0010397 | 0 | 1.665538 | 1 | 80 | 150 | no_ion
2 | 0.400641 | 0.0417023 | -0.0009059 | 0 | 1.665538 | 1 | 80 | 150 | no_ion
2 | 0.316723 | 0.0418008 | -0.0009187 | 0 | 1.665538 | 1 | 80 | 150 | no_ion
2 | 0.2520161 | 0.0419024 | -0.0007717 | 0 | 1.665538 | 1 | 80 | 150 | no_ion
2 | 0.2003205 | 0.0419766 | -0.0007806 | 0 | 1.665538 | 1 | 80 | 150 | no_ion
2 | 0.1588983 | 0.0422737 | -0.0007411 | 0 | 1.665538 | 1 | 80 | 150 | no_ion
2 | 0.1260081 | 0.0423313 | -0.0005229 | 0 | 1.665538 | 1 | 80 | 150 | no_ion
2 | 0.1001603 | 0.0423663 | -0.0005847 | 0 | 1.665538 | 1 | 80 | 150 | no_ion
2 | 0.0794492 | 0.0423799 | -0.0005243 | 0 | 1.665538 | 1 | 80 | 150 | no_ion
2 | 0.0631739 | 0.0424674 | -0.0003825 | 0 | 1.665538 | 1 | 80 | 150 | no_ion
2 | 0.0501337 | 0.0426835 | -0.0002537 | 0 | 1.665538 | 1 | 80 | 150 | no_ion
2 | 0.0398258 | 0.0424366 | -0.0002947 | 0 | 1.665538 | 1 | 80 | 150 | no_ion
2 | 0.0316296 | 0.042444 | -0.0002417 | 0 | 1.665538 | 1 | 80 | 150 | no_ion
2 | 0.0251206 | 0.0425734 | -0.0002932 | 0 | 1.665538 | 1 | 80 | 150 | no_ion
2 | 0.0199553 | 0.0423763 | -0.0002022 | 0 | 1.665538 | 1 | 80 | 150 | no_ion
2 | 0.0158522 | 0.0424902 | -0.0001229 | 0 | 1.665538 | 1 | 80 | 150 | no_ion
2 | 0.0125907 | 0.0426674 | -0.0002617 | 0 | 1.665538 | 1 | 80 | 150 | no_ion
2 | 0.0100011 | 0.0425778 | -0.0002613 | 0 | 1.665538 | 1 | 80 | 150 | no_ion
4 | 20015.62 | 0.031617 | 0.0050113 | 0 | 1.669203 | 1 | 80 | 150 | no_ion
4 | 15890.62 | 0.0316372 | 0.0039422 | 0 | 1.669203 | 1 | 80 | 150 | no_ion
4 | 12609.38 | 0.0316444 | 0.0030605 | 0 | 1.669203 | 1 | 80 | 150 | no_ion
4 | 10078.13 | 0.0316581 | 0.002372 | 0 | 1.669203 | 1 | 80 | 150 | no_ion
4 | 8015.625 | 0.0316909 | 0.0018167 | 0 | 1.669203 | 1 | 80 | 150 | no_ion
4 | 6328.125 | 0.0317005 | 0.0013388 | 0 | 1.669203 | 1 | 80 | 150 | no_ion
4 | 5015.625 | 0.0317398 | 0.0009681 | 0 | 1.669203 | 1 | 80 | 150 | no_ion
4 | 3984.375 | 0.0317704 | 0.0006506 | 0 | 1.669203 | 1 | 80 | 150 | no_ion
4 | 3170.956 | 0.0318525 | 0.0003962 | 0 | 1.669203 | 1 | 80 | 150 | no_ion
4 | 2527.573 | 0.0318974 | 0.0001802 | 0 | 1.669203 | 1 | 80 | 150 | no_ion
4 | 1976.103 | 0.0319584 | -2.307734e-05 | 0 | 1.669203 | 1 | 80 | 150 | no_ion
4 | 1577.524 | 0.0320083 | -0.0001909 | 0 | 1.669203 | 1 | 80 | 150 | no_ion
4 | 1265.625 | 0.0321017 | -0.0003544 | 0 | 1.669203 | 1 | 80 | 150 | no_ion
4 | 998.264 | 0.0321982 | -0.0004923 | 0 | 1.669203 | 1 | 80 | 150 | no_ion
4 | 796.875 | 0.0322767 | -0.0006416 | 0 | 1.669203 | 1 | 80 | 150 | no_ion
4 | 627.7902 | 0.0323678 | -0.0008023 | 0 | 1.669203 | 1 | 80 | 150 | no_ion
4 | 505.5147 | 0.0324958 | -0.0009515 | 0 | 1.669203 | 1 | 80 | 150 | no_ion
4 | 397.9953 | 0.032622 | -0.0011291 | 0 | 1.669203 | 1 | 80 | 150 | no_ion
4 | 315.5048 | 0.0327537 | -0.0013199 | 0 | 1.669203 | 1 | 80 | 150 | no_ion
4 | 252.4038 | 0.0329509 | -0.0015224 | 0 | 1.669203 | 1 | 80 | 150 | no_ion
4 | 198.6229 | 0.0331778 | -0.0017558 | 0 | 1.669203 | 1 | 80 | 150 | no_ion
4 | 158.3615 | 0.0334451 | -0.0019957 | 0 | 1.669203 | 1 | 80 | 150 | no_ion
4 | 125.558 | 0.0337652 | -0.0022478 | 0 | 1.669203 | 1 | 80 | 150 | no_ion
4 | 100.4464 | 0.0341404 | -0.0024858 | 0 | 1.669203 | 1 | 80 | 150 | no_ion
4 | 79.00281 | 0.03462 | -0.0027169 | 0 | 1.669203 | 1 | 80 | 150 | no_ion
4 | 63.3446 | 0.0350999 | -0.0028949 | 0 | 1.669203 | 1 | 80 | 150 | no_ion
4 | 50.22321 | 0.0356738 | -0.0030147 | 0 | 1.669203 | 1 | 80 | 150 | no_ion
4 | 38.42213 | 0.0363166 | -0.0030701 | 0 | 1.669203 | 1 | 80 | 150 | no_ion
4 | 31.25 | 0.0368117 | -0.0030409 | 0 | 1.669203 | 1 | 80 | 150 | no_ion
4 | 24.93351 | 0.0373581 | -0.0029617 | 0 | 1.669203 | 1 | 80 | 150 | no_ion
4 | 19.86229 | 0.0378667 | -0.0028106 | 0 | 1.669203 | 1 | 80 | 150 | no_ion
4 | 15.625 | 0.0383513 | -0.0026363 | 0 | 1.669203 | 1 | 80 | 150 | no_ion
4 | 12.40079 | 0.0387695 | -0.0024853 | 0 | 1.669203 | 1 | 80 | 150 | no_ion
4 | 9.93114 | 0.0390284 | -0.0023239 | 0 | 1.669203 | 1 | 80 | 150 | no_ion
4 | 7.944915 | 0.0393469 | -0.0021796 | 0 | 1.669203 | 1 | 80 | 150 | no_ion
4 | 6.317385 | 0.0396434 | -0.0020578 | 0 | 1.669203 | 1 | 80 | 150 | no_ion
4 | 5.008013 | 0.03996 | -0.0019488 | 0 | 1.669203 | 1 | 80 | 150 | no_ion
4 | 3.945707 | 0.0401479 | -0.0018478 | 0 | 1.669203 | 1 | 80 | 150 | no_ion
4 | 3.158693 | 0.0404503 | -0.0017797 | 0 | 1.669203 | 1 | 80 | 150 | no_ion
4 | 2.504006 | 0.040621 | -0.0016998 | 0 | 1.669203 | 1 | 80 | 150 | no_ion
4 | 1.998082 | 0.0409198 | -0.0016337 | 0 | 1.669203 | 1 | 80 | 150 | no_ion
4 | 1.584686 | 0.0411447 | -0.0015361 | 0 | 1.669203 | 1 | 80 | 150 | no_ion
4 | 1.266892 | 0.0413197 | -0.0014788 | 0 | 1.669203 | 1 | 80 | 150 | no_ion
4 | 0.999041 | 0.0414663 | -0.0014271 | 0 | 1.669203 | 1 | 80 | 150 | no_ion
4 | 0.7923428 | 0.041726 | -0.0013355 | 0 | 1.669203 | 1 | 80 | 150 | no_ion
4 | 0.6334459 | 0.0419384 | -0.0012745 | 0 | 1.669203 | 1 | 80 | 150 | no_ion
4 | 0.5040323 | 0.0419876 | -0.0012756 | 0 | 1.669203 | 1 | 80 | 150 | no_ion
4 | 0.400641 | 0.042447 | -0.0010955 | 0 | 1.669203 | 1 | 80 | 150 | no_ion
4 | 0.316723 | 0.0423762 | -0.0010893 | 0 | 1.669203 | 1 | 80 | 150 | no_ion
4 | 0.2520161 | 0.0425773 | -0.0009135 | 0 | 1.669203 | 1 | 80 | 150 | no_ion
4 | 0.2003205 | 0.0427529 | -0.0009933 | 0 | 1.669203 | 1 | 80 | 150 | no_ion
4 | 0.1588983 | 0.0428455 | -0.0009097 | 0 | 1.669203 | 1 | 80 | 150 | no_ion
4 | 0.1260081 | 0.0430743 | -0.0006995 | 0 | 1.669203 | 1 | 80 | 150 | no_ion
4 | 0.1001603 | 0.0430836 | -0.0005648 | 0 | 1.669203 | 1 | 80 | 150 | no_ion
4 | 0.0794492 | 0.0430943 | -0.0005815 | 0 | 1.669203 | 1 | 80 | 150 | no_ion
4 | 0.0631739 | 0.0432132 | -0.0005053 | 0 | 1.669203 | 1 | 80 | 150 | no_ion
4 | 0.0501337 | 0.0431868 | -0.0003604 | 0 | 1.669203 | 1 | 80 | 150 | no_ion
4 | 0.0398258 | 0.0433521 | -0.0003249 | 0 | 1.669203 | 1 | 80 | 150 | no_ion
4 | 0.0316296 | 0.0432749 | -0.0002475 | 0 | 1.669203 | 1 | 80 | 150 | no_ion
4 | 0.0251206 | 0.0432754 | -0.0002015 | 0 | 1.669203 | 1 | 80 | 150 | no_ion
4 | 0.0199553 | 0.0433515 | -0.0003263 | 0 | 1.669203 | 1 | 80 | 150 | no_ion
4 | 0.0158522 | 0.0434046 | -0.0002437 | 0 | 1.669203 | 1 | 80 | 150 | no_ion
4 | 0.0125907 | 0.0434424 | -0.0002022 | 0 | 1.669203 | 1 | 80 | 150 | no_ion
4 | 0.0100011 | 0.0435127 | -0.0002707 | 0 | 1.669203 | 1 | 80 | 150 | no_ion
6 | 20015.62 | 0.0317811 | 0.0049867 | 0 | 1.672548 | 1 | 80 | 150 | no_ion
6 | 15890.62 | 0.031809 | 0.0038965 | 0 | 1.672548 | 1 | 80 | 150 | no_ion
6 | 12609.38 | 0.0318164 | 0.0030215 | 0 | 1.672548 | 1 | 80 | 150 | no_ion
6 | 10078.13 | 0.0318432 | 0.002347 | 0 | 1.672548 | 1 | 80 | 150 | no_ion
6 | 8015.625 | 0.0318768 | 0.0017832 | 0 | 1.672548 | 1 | 80 | 150 | no_ion
6 | 6328.125 | 0.0319136 | 0.0013091 | 0 | 1.672548 | 1 | 80 | 150 | no_ion
6 | 5015.625 | 0.0319801 | 0.0009366 | 0 | 1.672548 | 1 | 80 | 150 | no_ion
6 | 3984.375 | 0.0320147 | 0.0006276 | 0 | 1.672548 | 1 | 80 | 150 | no_ion
6 | 3170.956 | 0.0320564 | 0.0003742 | 0 | 1.672548 | 1 | 80 | 150 | no_ion
6 | 2527.573 | 0.0321059 | 0.0001538 | 0 | 1.672548 | 1 | 80 | 150 | no_ion
6 | 1976.103 | 0.032179 | -4.447596e-05 | 0 | 1.672548 | 1 | 80 | 150 | no_ion
6 | 1577.524 | 0.0322589 | -0.0002036 | 0 | 1.672548 | 1 | 80 | 150 | no_ion
6 | 1265.625 | 0.0323138 | -0.0003499 | 0 | 1.672548 | 1 | 80 | 150 | no_ion
6 | 998.264 | 0.0324037 | -0.0005124 | 0 | 1.672548 | 1 | 80 | 150 | no_ion
6 | 796.875 | 0.0325009 | -0.0006434 | 0 | 1.672548 | 1 | 80 | 150 | no_ion
6 | 627.7902 | 0.0325918 | -0.0007982 | 0 | 1.672548 | 1 | 80 | 150 | no_ion
6 | 505.5147 | 0.032692 | -0.0009544 | 0 | 1.672548 | 1 | 80 | 150 | no_ion
6 | 397.9953 | 0.0328524 | -0.0011328 | 0 | 1.672548 | 1 | 80 | 150 | no_ion
6 | 315.5048 | 0.0329954 | -0.0013198 | 0 | 1.672548 | 1 | 80 | 150 | no_ion
6 | 252.4038 | 0.0331637 | -0.0015196 | 0 | 1.672548 | 1 | 80 | 150 | no_ion
6 | 198.6229 | 0.0333915 | -0.0017539 | 0 | 1.672548 | 1 | 80 | 150 | no_ion
6 | 158.3615 | 0.0336579 | -0.0019913 | 0 | 1.672548 | 1 | 80 | 150 | no_ion
6 | 125.558 | 0.0339832 | -0.0022409 | 0 | 1.672548 | 1 | 80 | 150 | no_ion
6 | 100.4464 | 0.0343541 | -0.002474 | 0 | 1.672548 | 1 | 80 | 150 | no_ion
6 | 79.00281 | 0.0348278 | -0.0027111 | 0 | 1.672548 | 1 | 80 | 150 | no_ion
6 | 63.3446 | 0.035298 | -0.0028874 | 0 | 1.672548 | 1 | 80 | 150 | no_ion
6 | 50.22321 | 0.0358564 | -0.0030054 | 0 | 1.672548 | 1 | 80 | 150 | no_ion
6 | 38.42213 | 0.0365151 | -0.0030668 | 0 | 1.672548 | 1 | 80 | 150 | no_ion
6 | 31.25 | 0.0370193 | -0.0030469 | 0 | 1.672548 | 1 | 80 | 150 | no_ion
6 | 24.93351 | 0.0375571 | -0.0029689 | 0 | 1.672548 | 1 | 80 | 150 | no_ion
6 | 19.86229 | 0.0380581 | -0.0028235 | 0 | 1.672548 | 1 | 80 | 150 | no_ion
6 | 15.625 | 0.0385281 | -0.0026647 | 0 | 1.672548 | 1 | 80 | 150 | no_ion
6 | 12.40079 | 0.0389884 | -0.0025069 | 0 | 1.672548 | 1 | 80 | 150 | no_ion
6 | 9.93114 | 0.0392351 | -0.0023644 | 0 | 1.672548 | 1 | 80 | 150 | no_ion
6 | 7.944915 | 0.0395903 | -0.0022415 | 0 | 1.672548 | 1 | 80 | 150 | no_ion
6 | 6.317385 | 0.0398365 | -0.0021191 | 0 | 1.672548 | 1 | 80 | 150 | no_ion
6 | 5.008013 | 0.0400671 | -0.0020175 | 0 | 1.672548 | 1 | 80 | 150 | no_ion
6 | 3.945707 | 0.040371 | -0.001952 | 0 | 1.672548 | 1 | 80 | 150 | no_ion
6 | 3.158693 | 0.0406187 | -0.001884 | 0 | 1.672548 | 1 | 80 | 150 | no_ion
6 | 2.504006 | 0.0409127 | -0.0018758 | 0 | 1.672548 | 1 | 80 | 150 | no_ion
6 | 1.998082 | 0.0411758 | -0.0017439 | 0 | 1.672548 | 1 | 80 | 150 | no_ion
6 | 1.584686 | 0.0414374 | -0.0016848 | 0 | 1.672548 | 1 | 80 | 150 | no_ion
6 | 1.266892 | 0.0416822 | -0.0016163 | 0 | 1.672548 | 1 | 80 | 150 | no_ion
6 | 0.999041 | 0.0418601 | -0.0015249 | 0 | 1.672548 | 1 | 80 | 150 | no_ion
6 | 0.7923428 | 0.0420347 | -0.0015043 | 0 | 1.672548 | 1 | 80 | 150 | no_ion
6 | 0.6334459 | 0.0423174 | -0.0013592 | 0 | 1.672548 | 1 | 80 | 150 | no_ion
6 | 0.5040323 | 0.0424029 | -0.0013045 | 0 | 1.672548 | 1 | 80 | 150 | no_ion
6 | 0.400641 | 0.0427885 | -0.0010558 | 0 | 1.672548 | 1 | 80 | 150 | no_ion
6 | 0.316723 | 0.0428998 | -0.0012613 | 0 | 1.672548 | 1 | 80 | 150 | no_ion
6 | 0.2520161 | 0.0432206 | -0.0011862 | 0 | 1.672548 | 1 | 80 | 150 | no_ion
6 | 0.2003205 | 0.0430545 | -0.0011886 | 0 | 1.672548 | 1 | 80 | 150 | no_ion
6 | 0.1588983 | 0.0434359 | -0.0008885 | 0 | 1.672548 | 1 | 80 | 150 | no_ion
6 | 0.1260081 | 0.0435909 | -0.0008743 | 0 | 1.672548 | 1 | 80 | 150 | no_ion
6 | 0.1001603 | 0.0436325 | -0.0007507 | 0 | 1.672548 | 1 | 80 | 150 | no_ion
6 | 0.0794492 | 0.0437037 | -0.0006028 | 0 | 1.672548 | 1 | 80 | 150 | no_ion
6 | 0.0631739 | 0.0438038 | -0.0005965 | 0 | 1.672548 | 1 | 80 | 150 | no_ion
6 | 0.0501337 | 0.0438687 | -0.0003476 | 0 | 1.672548 | 1 | 80 | 150 | no_ion
6 | 0.0398258 | 0.0438594 | -0.0003678 | 0 | 1.672548 | 1 | 80 | 150 | no_ion
6 | 0.0316296 | 0.0438237 | -0.0003302 | 0 | 1.672548 | 1 | 80 | 150 | no_ion
6 | 0.0251206 | 0.0438925 | -0.0002818 | 0 | 1.672548 | 1 | 80 | 150 | no_ion
6 | 0.0199553 | 0.0438756 | -0.0003411 | 0 | 1.672548 | 1 | 80 | 150 | no_ion
6 | 0.0158522 | 0.0440707 | -0.0003123 | 0 | 1.672548 | 1 | 80 | 150 | no_ion
6 | 0.0125907 | 0.0439298 | -0.0003155 | 0 | 1.672548 | 1 | 80 | 150 | no_ion
6 | 0.0100011 | 0.0443009 | -0.0002695 | 0 | 1.672548 | 1 | 80 | 150 | no_ion