## Sheet1
Time(h) | Freq | Zreal | Zimag | ppm | mean_voltage | current | temperature | flow | Label
0 | 20015.62 | 0.0326236 | 0.0047928 | 0 | 1.677388 | 1 | 80 | 150 | no_ion
0 | 15890.62 | 0.0326474 | 0.0037369 | 0 | 1.677388 | 1 | 80 | 150 | no_ion
0 | 12609.38 | 0.0327084 | 0.0028602 | 0 | 1.677388 | 1 | 80 | 150 | no_ion
0 | 10078.13 | 0.0327519 | 0.0021813 | 0 | 1.677388 | 1 | 80 | 150 | no_ion
0 | 8015.625 | 0.0328107 | 0.0015879 | 0 | 1.677388 | 1 | 80 | 150 | no_ion
0 | 6328.125 | 0.0328646 | 0.0011559 | 0 | 1.677388 | 1 | 80 | 150 | no_ion
0 | 5015.625 | 0.0329468 | 0.0007808 | 0 | 1.677388 | 1 | 80 | 150 | no_ion
0 | 3984.375 | 0.033016 | 0.0004741 | 0 | 1.677388 | 1 | 80 | 150 | no_ion
0 | 3170.956 | 0.0330835 | 0.0002257 | 0 | 1.677388 | 1 | 80 | 150 | no_ion
0 | 2527.573 | 0.0331476 | 2.589217e-05 | 0 | 1.677388 | 1 | 80 | 150 | no_ion
0 | 1976.103 | 0.0332707 | -0.0001645 | 0 | 1.677388 | 1 | 80 | 150 | no_ion
0 | 1577.524 | 0.0333648 | -0.0003287 | 0 | 1.677388 | 1 | 80 | 150 | no_ion
0 | 1265.625 | 0.0334312 | -0.0004654 | 0 | 1.677388 | 1 | 80 | 150 | no_ion
0 | 998.264 | 0.0335426 | -0.0005939 | 0 | 1.677388 | 1 | 80 | 150 | no_ion
0 | 796.875 | 0.0336616 | -0.0007336 | 0 | 1.677388 | 1 | 80 | 150 | no_ion
0 | 627.7902 | 0.033767 | -0.0008829 | 0 | 1.677388 | 1 | 80 | 150 | no_ion
0 | 505.5147 | 0.0338694 | -0.0010189 | 0 | 1.677388 | 1 | 80 | 150 | no_ion
0 | 397.9953 | 0.0340444 | -0.0011836 | 0 | 1.677388 | 1 | 80 | 150 | no_ion
0 | 315.5048 | 0.0341989 | -0.0013617 | 0 | 1.677388 | 1 | 80 | 150 | no_ion
0 | 252.4038 | 0.0343706 | -0.0015487 | 0 | 1.677388 | 1 | 80 | 150 | no_ion
0 | 198.6229 | 0.0346171 | -0.0017757 | 0 | 1.677388 | 1 | 80 | 150 | no_ion
0 | 158.3615 | 0.0348718 | -0.0020021 | 0 | 1.677388 | 1 | 80 | 150 | no_ion
0 | 125.558 | 0.0352231 | -0.0022446 | 0 | 1.677388 | 1 | 80 | 150 | no_ion
0 | 100.4464 | 0.0355869 | -0.0024756 | 0 | 1.677388 | 1 | 80 | 150 | no_ion
0 | 79.00281 | 0.0360432 | -0.0027034 | 0 | 1.677388 | 1 | 80 | 150 | no_ion
0 | 63.3446 | 0.0365399 | -0.0028783 | 0 | 1.677388 | 1 | 80 | 150 | no_ion
0 | 50.22321 | 0.0371 | -0.0030008 | 0 | 1.677388 | 1 | 80 | 150 | no_ion
0 | 38.42213 | 0.0377482 | -0.0030691 | 0 | 1.677388 | 1 | 80 | 150 | no_ion
0 | 31.25 | 0.0382494 | -0.0030342 | 0 | 1.677388 | 1 | 80 | 150 | no_ion
0 | 24.93351 | 0.0387774 | -0.0029526 | 0 | 1.677388 | 1 | 80 | 150 | no_ion
0 | 19.86229 | 0.039277 | -0.0028401 | 0 | 1.677388 | 1 | 80 | 150 | no_ion
0 | 15.625 | 0.0397078 | -0.0026956 | 0 | 1.677388 | 1 | 80 | 150 | no_ion
0 | 12.40079 | 0.0400708 | -0.0025727 | 0 | 1.677388 | 1 | 80 | 150 | no_ion
0 | 9.93114 | 0.0404847 | -0.0024436 | 0 | 1.677388 | 1 | 80 | 150 | no_ion
0 | 7.944915 | 0.0407575 | -0.0023418 | 0 | 1.677388 | 1 | 80 | 150 | no_ion
0 | 6.317385 | 0.0411134 | -0.0022551 | 0 | 1.677388 | 1 | 80 | 150 | no_ion
0 | 5.008013 | 0.0413616 | -0.0021883 | 0 | 1.677388 | 1 | 80 | 150 | no_ion
0 | 3.945707 | 0.0417312 | -0.0021344 | 0 | 1.677388 | 1 | 80 | 150 | no_ion
0 | 3.158693 | 0.0419111 | -0.002095 | 0 | 1.677388 | 1 | 80 | 150 | no_ion
0 | 2.504006 | 0.042249 | -0.002035 | 0 | 1.677388 | 1 | 80 | 150 | no_ion
0 | 1.998082 | 0.0425405 | -0.0020193 | 0 | 1.677388 | 1 | 80 | 150 | no_ion
0 | 1.584686 | 0.0427944 | -0.0020319 | 0 | 1.677388 | 1 | 80 | 150 | no_ion
0 | 1.266892 | 0.0430355 | -0.0019388 | 0 | 1.677388 | 1 | 80 | 150 | no_ion
0 | 0.999041 | 0.0433165 | -0.0020189 | 0 | 1.677388 | 1 | 80 | 150 | no_ion
0 | 0.7923428 | 0.0436115 | -0.001869 | 0 | 1.677388 | 1 | 80 | 150 | no_ion
0 | 0.6334459 | 0.0438205 | -0.0018749 | 0 | 1.677388 | 1 | 80 | 150 | no_ion
0 | 0.5040323 | 0.0440692 | -0.0019329 | 0 | 1.677388 | 1 | 80 | 150 | no_ion
0 | 0.400641 | 0.0442124 | -0.0015617 | 0 | 1.677388 | 1 | 80 | 150 | no_ion
0 | 0.316723 | 0.0446397 | -0.0015432 | 0 | 1.677388 | 1 | 80 | 150 | no_ion
0 | 0.2520161 | 0.0446752 | -0.0015855 | 0 | 1.677388 | 1 | 80 | 150 | no_ion
0 | 0.2003205 | 0.0449215 | -0.0013937 | 0 | 1.677388 | 1 | 80 | 150 | no_ion
0 | 0.1588983 | 0.045101 | -0.0013519 | 0 | 1.677388 | 1 | 80 | 150 | no_ion
0 | 0.1260081 | 0.0451467 | -0.0012176 | 0 | 1.677388 | 1 | 80 | 150 | no_ion
0 | 0.1001603 | 0.0453221 | -0.0010907 | 0 | 1.677388 | 1 | 80 | 150 | no_ion
0 | 0.0794492 | 0.0455029 | -0.0008506 | 0 | 1.677388 | 1 | 80 | 150 | no_ion
0 | 0.0631739 | 0.0453722 | -0.0007647 | 0 | 1.677388 | 1 | 80 | 150 | no_ion
0 | 0.0501337 | 0.0452775 | -0.0005654 | 0 | 1.677388 | 1 | 80 | 150 | no_ion
0 | 0.0398258 | 0.0455398 | -0.0005232 | 0 | 1.677388 | 1 | 80 | 150 | no_ion
0 | 0.0316296 | 0.0457965 | -0.0002691 | 0 | 1.677388 | 1 | 80 | 150 | no_ion
0 | 0.0251206 | 0.0459603 | -0.0003989 | 0 | 1.677388 | 1 | 80 | 150 | no_ion
0 | 0.0199553 | 0.0457951 | -0.0003547 | 0 | 1.677388 | 1 | 80 | 150 | no_ion
0 | 0.0158522 | 0.0451776 | -0.0002866 | 0 | 1.677388 | 1 | 80 | 150 | no_ion
0 | 0.0125907 | 0.045422 | -0.000394 | 0 | 1.677388 | 1 | 80 | 150 | no_ion
0 | 0.0100011 | 0.0456035 | -0.0003034 | 0 | 1.677388 | 1 | 80 | 150 | no_ion
2 | 20015.62 | 0.0323145 | 0.004844 | 0 | 1.676862 | 1 | 80 | 150 | no_ion
2 | 15890.62 | 0.0323542 | 0.0037626 | 0 | 1.676862 | 1 | 80 | 150 | no_ion
2 | 12609.38 | 0.0323906 | 0.0028918 | 0 | 1.676862 | 1 | 80 | 150 | no_ion
2 | 10078.13 | 0.0324234 | 0.0022166 | 0 | 1.676862 | 1 | 80 | 150 | no_ion
2 | 8015.625 | 0.0324834 | 0.0016541 | 0 | 1.676862 | 1 | 80 | 150 | no_ion
2 | 6328.125 | 0.032551 | 0.0011983 | 0 | 1.676862 | 1 | 80 | 150 | no_ion
2 | 5015.625 | 0.0326005 | 0.0008194 | 0 | 1.676862 | 1 | 80 | 150 | no_ion
2 | 3984.375 | 0.0326472 | 0.0005261 | 0 | 1.676862 | 1 | 80 | 150 | no_ion
2 | 3170.956 | 0.0327046 | 0.00028 | 0 | 1.676862 | 1 | 80 | 150 | no_ion
2 | 2527.573 | 0.0327754 | 7.054087e-05 | 0 | 1.676862 | 1 | 80 | 150 | no_ion
2 | 1976.103 | 0.0328548 | -0.0001194 | 0 | 1.676862 | 1 | 80 | 150 | no_ion
2 | 1577.524 | 0.0329342 | -0.000273 | 0 | 1.676862 | 1 | 80 | 150 | no_ion
2 | 1265.625 | 0.0330283 | -0.000409 | 0 | 1.676862 | 1 | 80 | 150 | no_ion
2 | 998.264 | 0.0331087 | -0.0005681 | 0 | 1.676862 | 1 | 80 | 150 | no_ion
2 | 796.875 | 0.0332052 | -0.0006955 | 0 | 1.676862 | 1 | 80 | 150 | no_ion
2 | 627.7902 | 0.0333133 | -0.0008486 | 0 | 1.676862 | 1 | 80 | 150 | no_ion
2 | 505.5147 | 0.0334152 | -0.0009859 | 0 | 1.676862 | 1 | 80 | 150 | no_ion
2 | 397.9953 | 0.0335663 | -0.001158 | 0 | 1.676862 | 1 | 80 | 150 | no_ion
2 | 315.5048 | 0.0337073 | -0.001343 | 0 | 1.676862 | 1 | 80 | 150 | no_ion
2 | 252.4038 | 0.0338916 | -0.0015403 | 0 | 1.676862 | 1 | 80 | 150 | no_ion
2 | 198.6229 | 0.0341205 | -0.0017716 | 0 | 1.676862 | 1 | 80 | 150 | no_ion
2 | 158.3615 | 0.0343751 | -0.0020035 | 0 | 1.676862 | 1 | 80 | 150 | no_ion
2 | 125.558 | 0.0346855 | -0.0022553 | 0 | 1.676862 | 1 | 80 | 150 | no_ion
2 | 100.4464 | 0.0350603 | -0.0024847 | 0 | 1.676862 | 1 | 80 | 150 | no_ion
2 | 79.00281 | 0.035508 | -0.0027207 | 0 | 1.676862 | 1 | 80 | 150 | no_ion
2 | 63.3446 | 0.0359929 | -0.0029004 | 0 | 1.676862 | 1 | 80 | 150 | no_ion
2 | 50.22321 | 0.0365319 | -0.0030351 | 0 | 1.676862 | 1 | 80 | 150 | no_ion
2 | 38.42213 | 0.0372173 | -0.0030823 | 0 | 1.676862 | 1 | 80 | 150 | no_ion
2 | 31.25 | 0.0377117 | -0.0030668 | 0 | 1.676862 | 1 | 80 | 150 | no_ion
2 | 24.93351 | 0.0382443 | -0.0029769 | 0 | 1.676862 | 1 | 80 | 150 | no_ion
2 | 19.86229 | 0.0387156 | -0.0028608 | 0 | 1.676862 | 1 | 80 | 150 | no_ion
2 | 15.625 | 0.0392083 | -0.0027209 | 0 | 1.676862 | 1 | 80 | 150 | no_ion
2 | 12.40079 | 0.0396049 | -0.0025844 | 0 | 1.676862 | 1 | 80 | 150 | no_ion
2 | 9.93114 | 0.0399501 | -0.0024631 | 0 | 1.676862 | 1 | 80 | 150 | no_ion
2 | 7.944915 | 0.0402878 | -0.0023447 | 0 | 1.676862 | 1 | 80 | 150 | no_ion
2 | 6.317385 | 0.0405025 | -0.0022583 | 0 | 1.676862 | 1 | 80 | 150 | no_ion
2 | 5.008013 | 0.0408242 | -0.0021935 | 0 | 1.676862 | 1 | 80 | 150 | no_ion
2 | 3.945707 | 0.0410901 | -0.0021235 | 0 | 1.676862 | 1 | 80 | 150 | no_ion
2 | 3.158693 | 0.0414095 | -0.0020756 | 0 | 1.676862 | 1 | 80 | 150 | no_ion
2 | 2.504006 | 0.0417201 | -0.0020552 | 0 | 1.676862 | 1 | 80 | 150 | no_ion
2 | 1.998082 | 0.041991 | -0.0020326 | 0 | 1.676862 | 1 | 80 | 150 | no_ion
2 | 1.584686 | 0.0423039 | -0.0019743 | 0 | 1.676862 | 1 | 80 | 150 | no_ion
2 | 1.266892 | 0.0425263 | -0.001965 | 0 | 1.676862 | 1 | 80 | 150 | no_ion
2 | 0.999041 | 0.042918 | -0.0018924 | 0 | 1.676862 | 1 | 80 | 150 | no_ion
2 | 0.7923428 | 0.0431288 | -0.0018067 | 0 | 1.676862 | 1 | 80 | 150 | no_ion
2 | 0.6334459 | 0.0433011 | -0.0017602 | 0 | 1.676862 | 1 | 80 | 150 | no_ion
2 | 0.5040323 | 0.0436725 | -0.0017244 | 0 | 1.676862 | 1 | 80 | 150 | no_ion
2 | 0.400641 | 0.0437914 | -0.0017346 | 0 | 1.676862 | 1 | 80 | 150 | no_ion
2 | 0.316723 | 0.0441272 | -0.001589 | 0 | 1.676862 | 1 | 80 | 150 | no_ion
2 | 0.2520161 | 0.044331 | -0.0014536 | 0 | 1.676862 | 1 | 80 | 150 | no_ion
2 | 0.2003205 | 0.0445692 | -0.0013937 | 0 | 1.676862 | 1 | 80 | 150 | no_ion
2 | 0.1588983 | 0.0445246 | -0.0013038 | 0 | 1.676862 | 1 | 80 | 150 | no_ion
2 | 0.1260081 | 0.0449209 | -0.0011599 | 0 | 1.676862 | 1 | 80 | 150 | no_ion
2 | 0.1001603 | 0.0451319 | -0.0009224 | 0 | 1.676862 | 1 | 80 | 150 | no_ion
2 | 0.0794492 | 0.0451237 | -0.0009437 | 0 | 1.676862 | 1 | 80 | 150 | no_ion
2 | 0.0631739 | 0.0453707 | -0.0008074 | 0 | 1.676862 | 1 | 80 | 150 | no_ion
2 | 0.0501337 | 0.0452837 | -0.0006556 | 0 | 1.676862 | 1 | 80 | 150 | no_ion
2 | 0.0398258 | 0.0455312 | -0.0003959 | 0 | 1.676862 | 1 | 80 | 150 | no_ion
2 | 0.0316296 | 0.0454686 | -0.0004425 | 0 | 1.676862 | 1 | 80 | 150 | no_ion
2 | 0.0251206 | 0.0453076 | -0.0005294 | 0 | 1.676862 | 1 | 80 | 150 | no_ion
2 | 0.0199553 | 0.0454838 | -0.0004204 | 0 | 1.676862 | 1 | 80 | 150 | no_ion
2 | 0.0158522 | 0.0455326 | -0.0002918 | 0 | 1.676862 | 1 | 80 | 150 | no_ion
2 | 0.0125907 | 0.0455786 | -0.0003461 | 0 | 1.676862 | 1 | 80 | 150 | no_ion
2 | 0.0100011 | 0.0456228 | -0.0001873 | 0 | 1.676862 | 1 | 80 | 150 | no_ion
4 | 20015.62 | 0.0323182 | 0.0048439 | 0 | 1.677352 | 1 | 80 | 150 | no_ion
4 | 15890.62 | 0.0323535 | 0.003755 | 0 | 1.677352 | 1 | 80 | 150 | no_ion
4 | 12609.38 | 0.0323881 | 0.002892 | 0 | 1.677352 | 1 | 80 | 150 | no_ion
4 | 10078.13 | 0.0324218 | 0.0022144 | 0 | 1.677352 | 1 | 80 | 150 | no_ion
4 | 8015.625 | 0.0324903 | 0.0016505 | 0 | 1.677352 | 1 | 80 | 150 | no_ion
4 | 6328.125 | 0.0325351 | 0.0011943 | 0 | 1.677352 | 1 | 80 | 150 | no_ion
4 | 5015.625 | 0.032602 | 0.0008244 | 0 | 1.677352 | 1 | 80 | 150 | no_ion
4 | 3984.375 | 0.0326867 | 0.0005175 | 0 | 1.677352 | 1 | 80 | 150 | no_ion
4 | 3170.956 | 0.0327337 | 0.0002789 | 0 | 1.677352 | 1 | 80 | 150 | no_ion
4 | 2527.573 | 0.0327962 | 6.339281e-05 | 0 | 1.677352 | 1 | 80 | 150 | no_ion
4 | 1976.103 | 0.0328791 | -0.00012 | 0 | 1.677352 | 1 | 80 | 150 | no_ion
4 | 1577.524 | 0.0329436 | -0.000284 | 0 | 1.677352 | 1 | 80 | 150 | no_ion
4 | 1265.625 | 0.0330062 | -0.0004185 | 0 | 1.677352 | 1 | 80 | 150 | no_ion
4 | 998.264 | 0.0330942 | -0.0005554 | 0 | 1.677352 | 1 | 80 | 150 | no_ion
4 | 796.875 | 0.0331889 | -0.0006932 | 0 | 1.677352 | 1 | 80 | 150 | no_ion
4 | 627.7902 | 0.0333065 | -0.0008455 | 0 | 1.677352 | 1 | 80 | 150 | no_ion
4 | 505.5147 | 0.0334102 | -0.0009878 | 0 | 1.677352 | 1 | 80 | 150 | no_ion
4 | 397.9953 | 0.033559 | -0.0011593 | 0 | 1.677352 | 1 | 80 | 150 | no_ion
4 | 315.5048 | 0.0336955 | -0.0013468 | 0 | 1.677352 | 1 | 80 | 150 | no_ion
4 | 252.4038 | 0.0338887 | -0.0015435 | 0 | 1.677352 | 1 | 80 | 150 | no_ion
4 | 198.6229 | 0.0340943 | -0.001774 | 0 | 1.677352 | 1 | 80 | 150 | no_ion
4 | 158.3615 | 0.0343766 | -0.0020071 | 0 | 1.677352 | 1 | 80 | 150 | no_ion
4 | 125.558 | 0.0346818 | -0.0022569 | 0 | 1.677352 | 1 | 80 | 150 | no_ion
4 | 100.4464 | 0.0350372 | -0.0024897 | 0 | 1.677352 | 1 | 80 | 150 | no_ion
4 | 79.00281 | 0.0354954 | -0.0027265 | 0 | 1.677352 | 1 | 80 | 150 | no_ion
4 | 63.3446 | 0.0360072 | -0.0029038 | 0 | 1.677352 | 1 | 80 | 150 | no_ion
4 | 50.22321 | 0.0365376 | -0.0030293 | 0 | 1.677352 | 1 | 80 | 150 | no_ion
4 | 38.42213 | 0.0372234 | -0.003088 | 0 | 1.677352 | 1 | 80 | 150 | no_ion
4 | 31.25 | 0.0377285 | -0.0030646 | 0 | 1.677352 | 1 | 80 | 150 | no_ion
4 | 24.93351 | 0.0382637 | -0.0029939 | 0 | 1.677352 | 1 | 80 | 150 | no_ion
4 | 19.86229 | 0.0387716 | -0.0028668 | 0 | 1.677352 | 1 | 80 | 150 | no_ion
4 | 15.625 | 0.03923 | -0.0027247 | 0 | 1.677352 | 1 | 80 | 150 | no_ion
4 | 12.40079 | 0.0396164 | -0.0025806 | 0 | 1.677352 | 1 | 80 | 150 | no_ion
4 | 9.93114 | 0.0399715 | -0.0024611 | 0 | 1.677352 | 1 | 80 | 150 | no_ion
4 | 7.944915 | 0.0402755 | -0.0023584 | 0 | 1.677352 | 1 | 80 | 150 | no_ion
4 | 6.317385 | 0.040583 | -0.0022603 | 0 | 1.677352 | 1 | 80 | 150 | no_ion
4 | 5.008013 | 0.0408728 | -0.0021918 | 0 | 1.677352 | 1 | 80 | 150 | no_ion
4 | 3.945707 | 0.0411086 | -0.0021241 | 0 | 1.677352 | 1 | 80 | 150 | no_ion
4 | 3.158693 | 0.0414682 | -0.0020814 | 0 | 1.677352 | 1 | 80 | 150 | no_ion
4 | 2.504006 | 0.0417466 | -0.0020602 | 0 | 1.677352 | 1 | 80 | 150 | no_ion
4 | 1.998082 | 0.0420206 | -0.0020306 | 0 | 1.677352 | 1 | 80 | 150 | no_ion
4 | 1.584686 | 0.0423708 | -0.0019926 | 0 | 1.677352 | 1 | 80 | 150 | no_ion
4 | 1.266892 | 0.0426773 | -0.0019345 | 0 | 1.677352 | 1 | 80 | 150 | no_ion
4 | 0.999041 | 0.0429245 | -0.0018972 | 0 | 1.677352 | 1 | 80 | 150 | no_ion
4 | 0.7923428 | 0.0431419 | -0.0019084 | 0 | 1.677352 | 1 | 80 | 150 | no_ion
4 | 0.6334459 | 0.0434916 | -0.0018727 | 0 | 1.677352 | 1 | 80 | 150 | no_ion
4 | 0.5040323 | 0.0438824 | -0.0017429 | 0 | 1.677352 | 1 | 80 | 150 | no_ion
4 | 0.400641 | 0.0440169 | -0.0015823 | 0 | 1.677352 | 1 | 80 | 150 | no_ion
4 | 0.316723 | 0.0441625 | -0.0014481 | 0 | 1.677352 | 1 | 80 | 150 | no_ion
4 | 0.2520161 | 0.0445013 | -0.00148 | 0 | 1.677352 | 1 | 80 | 150 | no_ion
4 | 0.2003205 | 0.0447545 | -0.0014056 | 0 | 1.677352 | 1 | 80 | 150 | no_ion
4 | 0.1588983 | 0.0447984 | -0.0013369 | 0 | 1.677352 | 1 | 80 | 150 | no_ion
4 | 0.1260081 | 0.0450943 | -0.0013143 | 0 | 1.677352 | 1 | 80 | 150 | no_ion
4 | 0.1001603 | 0.0451746 | -0.0009971 | 0 | 1.677352 | 1 | 80 | 150 | no_ion
4 | 0.0794492 | 0.0453923 | -0.0009066 | 0 | 1.677352 | 1 | 80 | 150 | no_ion
4 | 0.0631739 | 0.0452713 | -0.000867 | 0 | 1.677352 | 1 | 80 | 150 | no_ion
4 | 0.0501337 | 0.0453099 | -0.0006822 | 0 | 1.677352 | 1 | 80 | 150 | no_ion
4 | 0.0398258 | 0.045521 | -0.0005761 | 0 | 1.677352 | 1 | 80 | 150 | no_ion
4 | 0.0316296 | 0.0455013 | -0.0003917 | 0 | 1.677352 | 1 | 80 | 150 | no_ion
4 | 0.0251206 | 0.0454204 | -0.0004261 | 0 | 1.677352 | 1 | 80 | 150 | no_ion
4 | 0.0199553 | 0.0454611 | -0.0004297 | 0 | 1.677352 | 1 | 80 | 150 | no_ion
4 | 0.0158522 | 0.045368 | -0.00049 | 0 | 1.677352 | 1 | 80 | 150 | no_ion
4 | 0.0125907 | 0.0457222 | -0.0003161 | 0 | 1.677352 | 1 | 80 | 150 | no_ion
4 | 0.0100011 | 0.0455691 | -0.0003493 | 0 | 1.677352 | 1 | 80 | 150 | no_ion
6 | 20015.62 | 0.0323277 | 0.0048343 | 0 | 1.677599 | 1 | 80 | 150 | no_ion
6 | 15890.62 | 0.0323677 | 0.0037563 | 0 | 1.677599 | 1 | 80 | 150 | no_ion
6 | 12609.38 | 0.0323853 | 0.0028838 | 0 | 1.677599 | 1 | 80 | 150 | no_ion
6 | 10078.13 | 0.0324338 | 0.0022103 | 0 | 1.677599 | 1 | 80 | 150 | no_ion
6 | 8015.625 | 0.0324968 | 0.0016478 | 0 | 1.677599 | 1 | 80 | 150 | no_ion
6 | 6328.125 | 0.0325638 | 0.0011792 | 0 | 1.677599 | 1 | 80 | 150 | no_ion
6 | 5015.625 | 0.0326141 | 0.0008144 | 0 | 1.677599 | 1 | 80 | 150 | no_ion
6 | 3984.375 | 0.0326916 | 0.0005072 | 0 | 1.677599 | 1 | 80 | 150 | no_ion
6 | 3170.956 | 0.0327685 | 0.0002612 | 0 | 1.677599 | 1 | 80 | 150 | no_ion
6 | 2527.573 | 0.0328261 | 5.545554e-05 | 0 | 1.677599 | 1 | 80 | 150 | no_ion
6 | 1976.103 | 0.0329171 | -0.0001244 | 0 | 1.677599 | 1 | 80 | 150 | no_ion
6 | 1577.524 | 0.0329872 | -0.0002785 | 0 | 1.677599 | 1 | 80 | 150 | no_ion
6 | 1265.625 | 0.0330848 | -0.000423 | 0 | 1.677599 | 1 | 80 | 150 | no_ion
6 | 998.264 | 0.0331651 | -0.0005684 | 0 | 1.677599 | 1 | 80 | 150 | no_ion
6 | 796.875 | 0.0332574 | -0.000704 | 0 | 1.677599 | 1 | 80 | 150 | no_ion
6 | 627.7902 | 0.0333733 | -0.0008456 | 0 | 1.677599 | 1 | 80 | 150 | no_ion
6 | 505.5147 | 0.0334651 | -0.0009947 | 0 | 1.677599 | 1 | 80 | 150 | no_ion
6 | 397.9953 | 0.0335895 | -0.0011664 | 0 | 1.677599 | 1 | 80 | 150 | no_ion
6 | 315.5048 | 0.0337522 | -0.0013499 | 0 | 1.677599 | 1 | 80 | 150 | no_ion
6 | 252.4038 | 0.0339346 | -0.001548 | 0 | 1.677599 | 1 | 80 | 150 | no_ion
6 | 198.6229 | 0.0341564 | -0.0017774 | 0 | 1.677599 | 1 | 80 | 150 | no_ion
6 | 158.3615 | 0.0344175 | -0.0020124 | 0 | 1.677599 | 1 | 80 | 150 | no_ion
6 | 125.558 | 0.0347332 | -0.0022598 | 0 | 1.677599 | 1 | 80 | 150 | no_ion
6 | 100.4464 | 0.0350991 | -0.0024968 | 0 | 1.677599 | 1 | 80 | 150 | no_ion
6 | 79.00281 | 0.0355574 | -0.0027292 | 0 | 1.677599 | 1 | 80 | 150 | no_ion
6 | 63.3446 | 0.0360461 | -0.0029076 | 0 | 1.677599 | 1 | 80 | 150 | no_ion
6 | 50.22321 | 0.0365826 | -0.0030385 | 0 | 1.677599 | 1 | 80 | 150 | no_ion
6 | 38.42213 | 0.0372624 | -0.003094 | 0 | 1.677599 | 1 | 80 | 150 | no_ion
6 | 31.25 | 0.037793 | -0.0030712 | 0 | 1.677599 | 1 | 80 | 150 | no_ion
6 | 24.93351 | 0.0382992 | -0.0029923 | 0 | 1.677599 | 1 | 80 | 150 | no_ion
6 | 19.86229 | 0.0388317 | -0.0028716 | 0 | 1.677599 | 1 | 80 | 150 | no_ion
6 | 15.625 | 0.0392701 | -0.0027255 | 0 | 1.677599 | 1 | 80 | 150 | no_ion
6 | 12.40079 | 0.0396683 | -0.0025939 | 0 | 1.677599 | 1 | 80 | 150 | no_ion
6 | 9.93114 | 0.0399661 | -0.0024638 | 0 | 1.677599 | 1 | 80 | 150 | no_ion
6 | 7.944915 | 0.0403379 | -0.0023647 | 0 | 1.677599 | 1 | 80 | 150 | no_ion
6 | 6.317385 | 0.0406043 | -0.0022768 | 0 | 1.677599 | 1 | 80 | 150 | no_ion
6 | 5.008013 | 0.0409049 | -0.0022054 | 0 | 1.677599 | 1 | 80 | 150 | no_ion
6 | 3.945707 | 0.0412093 | -0.0021433 | 0 | 1.677599 | 1 | 80 | 150 | no_ion
6 | 3.158693 | 0.0415048 | -0.0021127 | 0 | 1.677599 | 1 | 80 | 150 | no_ion
6 | 2.504006 | 0.041814 | -0.0020777 | 0 | 1.677599 | 1 | 80 | 150 | no_ion
6 | 1.998082 | 0.0420643 | -0.0020687 | 0 | 1.677599 | 1 | 80 | 150 | no_ion
6 | 1.584686 | 0.0423819 | -0.0020301 | 0 | 1.677599 | 1 | 80 | 150 | no_ion
6 | 1.266892 | 0.0426377 | -0.0019793 | 0 | 1.677599 | 1 | 80 | 150 | no_ion
6 | 0.999041 | 0.0429241 | -0.0020549 | 0 | 1.677599 | 1 | 80 | 150 | no_ion
6 | 0.7923428 | 0.0433351 | -0.0018713 | 0 | 1.677599 | 1 | 80 | 150 | no_ion
6 | 0.6334459 | 0.0436466 | -0.0018558 | 0 | 1.677599 | 1 | 80 | 150 | no_ion
6 | 0.5040323 | 0.0438584 | -0.0017223 | 0 | 1.677599 | 1 | 80 | 150 | no_ion
6 | 0.400641 | 0.0438809 | -0.0017086 | 0 | 1.677599 | 1 | 80 | 150 | no_ion
6 | 0.316723 | 0.0442229 | -0.0015858 | 0 | 1.677599 | 1 | 80 | 150 | no_ion
6 | 0.2520161 | 0.0444626 | -0.0015944 | 0 | 1.677599 | 1 | 80 | 150 | no_ion
6 | 0.2003205 | 0.0447372 | -0.0014869 | 0 | 1.677599 | 1 | 80 | 150 | no_ion
6 | 0.1588983 | 0.0447661 | -0.0012022 | 0 | 1.677599 | 1 | 80 | 150 | no_ion
6 | 0.1260081 | 0.0451095 | -0.00118 | 0 | 1.677599 | 1 | 80 | 150 | no_ion
6 | 0.1001603 | 0.0452342 | -0.0010152 | 0 | 1.677599 | 1 | 80 | 150 | no_ion
6 | 0.0794492 | 0.0453622 | -0.0009546 | 0 | 1.677599 | 1 | 80 | 150 | no_ion
6 | 0.0631739 | 0.0453172 | -0.0007231 | 0 | 1.677599 | 1 | 80 | 150 | no_ion
6 | 0.0501337 | 0.045398 | -0.0005362 | 0 | 1.677599 | 1 | 80 | 150 | no_ion
6 | 0.0398258 | 0.0454323 | -0.0004378 | 0 | 1.677599 | 1 | 80 | 150 | no_ion
6 | 0.0316296 | 0.0455856 | -0.0003669 | 0 | 1.677599 | 1 | 80 | 150 | no_ion
6 | 0.0251206 | 0.0454725 | -0.0004274 | 0 | 1.677599 | 1 | 80 | 150 | no_ion
6 | 0.0199553 | 0.045626 | -0.0004192 | 0 | 1.677599 | 1 | 80 | 150 | no_ion
6 | 0.0158522 | 0.045453 | -0.0003266 | 0 | 1.677599 | 1 | 80 | 150 | no_ion
6 | 0.0125907 | 0.0455555 | -0.0003746 | 0 | 1.677599 | 1 | 80 | 150 | no_ion
6 | 0.0100011 | 0.0457136 | -0.0002942 | 0 | 1.677599 | 1 | 80 | 150 | no_ion