## Sheet1
Time(h) | Freq | Zreal | Zimag | ppm | mean_voltage | current | temperature | flow | Label
0 | 20015.62 | 0.0323518 | 0.0048106 | 0 | 1.677816 | 1 | 80 | 150 | no_ion
0 | 15890.62 | 0.0323675 | 0.0037177 | 0 | 1.677816 | 1 | 80 | 150 | no_ion
0 | 12609.38 | 0.0324224 | 0.0028511 | 0 | 1.677816 | 1 | 80 | 150 | no_ion
0 | 10078.13 | 0.0324784 | 0.0021598 | 0 | 1.677816 | 1 | 80 | 150 | no_ion
0 | 8015.625 | 0.0325397 | 0.0015949 | 0 | 1.677816 | 1 | 80 | 150 | no_ion
0 | 6328.125 | 0.0326243 | 0.0011292 | 0 | 1.677816 | 1 | 80 | 150 | no_ion
0 | 5015.625 | 0.0326915 | 0.0007443 | 0 | 1.677816 | 1 | 80 | 150 | no_ion
0 | 3984.375 | 0.0327451 | 0.0004636 | 0 | 1.677816 | 1 | 80 | 150 | no_ion
0 | 3170.956 | 0.0328372 | 0.0002047 | 0 | 1.677816 | 1 | 80 | 150 | no_ion
0 | 2527.573 | 0.0329044 | 8.59421e-06 | 0 | 1.677816 | 1 | 80 | 150 | no_ion
0 | 1976.103 | 0.0330111 | -0.0001865 | 0 | 1.677816 | 1 | 80 | 150 | no_ion
0 | 1577.524 | 0.0330975 | -0.0003315 | 0 | 1.677816 | 1 | 80 | 150 | no_ion
0 | 1265.625 | 0.0331796 | -0.0004712 | 0 | 1.677816 | 1 | 80 | 150 | no_ion
0 | 998.264 | 0.033275 | -0.0006083 | 0 | 1.677816 | 1 | 80 | 150 | no_ion
0 | 796.875 | 0.0333922 | -0.0007386 | 0 | 1.677816 | 1 | 80 | 150 | no_ion
0 | 627.7902 | 0.0334998 | -0.0008943 | 0 | 1.677816 | 1 | 80 | 150 | no_ion
0 | 505.5147 | 0.0336101 | -0.0010267 | 0 | 1.677816 | 1 | 80 | 150 | no_ion
0 | 397.9953 | 0.0337726 | -0.0011922 | 0 | 1.677816 | 1 | 80 | 150 | no_ion
0 | 315.5048 | 0.03392 | -0.001368 | 0 | 1.677816 | 1 | 80 | 150 | no_ion
0 | 252.4038 | 0.0340923 | -0.0015625 | 0 | 1.677816 | 1 | 80 | 150 | no_ion
0 | 198.6229 | 0.0343395 | -0.0017896 | 0 | 1.677816 | 1 | 80 | 150 | no_ion
0 | 158.3615 | 0.0345905 | -0.0020184 | 0 | 1.677816 | 1 | 80 | 150 | no_ion
0 | 125.558 | 0.0349095 | -0.0022647 | 0 | 1.677816 | 1 | 80 | 150 | no_ion
0 | 100.4464 | 0.0352905 | -0.002504 | 0 | 1.677816 | 1 | 80 | 150 | no_ion
0 | 79.00281 | 0.035737 | -0.00273 | 0 | 1.677816 | 1 | 80 | 150 | no_ion
0 | 63.3446 | 0.0362287 | -0.0029078 | 0 | 1.677816 | 1 | 80 | 150 | no_ion
0 | 50.22321 | 0.0367855 | -0.0030383 | 0 | 1.677816 | 1 | 80 | 150 | no_ion
0 | 38.42213 | 0.0374555 | -0.0030885 | 0 | 1.677816 | 1 | 80 | 150 | no_ion
0 | 31.25 | 0.0379452 | -0.0030636 | 0 | 1.677816 | 1 | 80 | 150 | no_ion
0 | 24.93351 | 0.0384834 | -0.0029827 | 0 | 1.677816 | 1 | 80 | 150 | no_ion
0 | 19.86229 | 0.0389721 | -0.0028625 | 0 | 1.677816 | 1 | 80 | 150 | no_ion
0 | 15.625 | 0.0394504 | -0.0027231 | 0 | 1.677816 | 1 | 80 | 150 | no_ion
0 | 12.40079 | 0.0398034 | -0.0025773 | 0 | 1.677816 | 1 | 80 | 150 | no_ion
0 | 9.93114 | 0.0401634 | -0.002469 | 0 | 1.677816 | 1 | 80 | 150 | no_ion
0 | 7.944915 | 0.0404174 | -0.0023612 | 0 | 1.677816 | 1 | 80 | 150 | no_ion
0 | 6.317385 | 0.0407887 | -0.0022771 | 0 | 1.677816 | 1 | 80 | 150 | no_ion
0 | 5.008013 | 0.041046 | -0.0021951 | 0 | 1.677816 | 1 | 80 | 150 | no_ion
0 | 3.945707 | 0.0413362 | -0.0021461 | 0 | 1.677816 | 1 | 80 | 150 | no_ion
0 | 3.158693 | 0.0415899 | -0.0021114 | 0 | 1.677816 | 1 | 80 | 150 | no_ion
0 | 2.504006 | 0.0419189 | -0.0020787 | 0 | 1.677816 | 1 | 80 | 150 | no_ion
0 | 1.998082 | 0.0422008 | -0.0020701 | 0 | 1.677816 | 1 | 80 | 150 | no_ion
0 | 1.584686 | 0.0424899 | -0.0020181 | 0 | 1.677816 | 1 | 80 | 150 | no_ion
0 | 1.266892 | 0.0427754 | -0.001976 | 0 | 1.677816 | 1 | 80 | 150 | no_ion
0 | 0.999041 | 0.0430808 | -0.0019586 | 0 | 1.677816 | 1 | 80 | 150 | no_ion
0 | 0.7923428 | 0.0432245 | -0.001996 | 0 | 1.677816 | 1 | 80 | 150 | no_ion
0 | 0.6334459 | 0.0435801 | -0.0018956 | 0 | 1.677816 | 1 | 80 | 150 | no_ion
0 | 0.5040323 | 0.044014 | -0.001785 | 0 | 1.677816 | 1 | 80 | 150 | no_ion
0 | 0.400641 | 0.0441905 | -0.0016776 | 0 | 1.677816 | 1 | 80 | 150 | no_ion
0 | 0.316723 | 0.0445179 | -0.0016931 | 0 | 1.677816 | 1 | 80 | 150 | no_ion
0 | 0.2520161 | 0.044581 | -0.0016106 | 0 | 1.677816 | 1 | 80 | 150 | no_ion
0 | 0.2003205 | 0.0448603 | -0.0013291 | 0 | 1.677816 | 1 | 80 | 150 | no_ion
0 | 0.1588983 | 0.0451122 | -0.0013192 | 0 | 1.677816 | 1 | 80 | 150 | no_ion
0 | 0.1260081 | 0.0452865 | -0.0012703 | 0 | 1.677816 | 1 | 80 | 150 | no_ion
0 | 0.1001603 | 0.045361 | -0.0010659 | 0 | 1.677816 | 1 | 80 | 150 | no_ion
0 | 0.0794492 | 0.0454471 | -0.0009578 | 0 | 1.677816 | 1 | 80 | 150 | no_ion
0 | 0.0631739 | 0.0455625 | -0.0008112 | 0 | 1.677816 | 1 | 80 | 150 | no_ion
0 | 0.0501337 | 0.0457227 | -0.0006618 | 0 | 1.677816 | 1 | 80 | 150 | no_ion
0 | 0.0398258 | 0.0456406 | -0.0005423 | 0 | 1.677816 | 1 | 80 | 150 | no_ion
0 | 0.0316296 | 0.045552 | -0.0004384 | 0 | 1.677816 | 1 | 80 | 150 | no_ion
0 | 0.0251206 | 0.0454557 | -0.0005392 | 0 | 1.677816 | 1 | 80 | 150 | no_ion
0 | 0.0199553 | 0.0457219 | -0.0003963 | 0 | 1.677816 | 1 | 80 | 150 | no_ion
0 | 0.0158522 | 0.045718 | -0.0004405 | 0 | 1.677816 | 1 | 80 | 150 | no_ion
0 | 0.0125907 | 0.0455873 | -0.000484 | 0 | 1.677816 | 1 | 80 | 150 | no_ion
0 | 0.0100011 | 0.0457209 | -0.0003394 | 0 | 1.677816 | 1 | 80 | 150 | no_ion
2 | 20015.62 | 0.0323608 | 0.004791 | 0 | 1.678233 | 1 | 80 | 150 | no_ion
2 | 15890.62 | 0.0324096 | 0.0037104 | 0 | 1.678233 | 1 | 80 | 150 | no_ion
2 | 12609.38 | 0.0324364 | 0.0028468 | 0 | 1.678233 | 1 | 80 | 150 | no_ion
2 | 10078.13 | 0.0324806 | 0.0021558 | 0 | 1.678233 | 1 | 80 | 150 | no_ion
2 | 8015.625 | 0.032532 | 0.0015995 | 0 | 1.678233 | 1 | 80 | 150 | no_ion
2 | 6328.125 | 0.0326074 | 0.001121 | 0 | 1.678233 | 1 | 80 | 150 | no_ion
2 | 5015.625 | 0.0326813 | 0.0007509 | 0 | 1.678233 | 1 | 80 | 150 | no_ion
2 | 3984.375 | 0.0327655 | 0.0004532 | 0 | 1.678233 | 1 | 80 | 150 | no_ion
2 | 3170.956 | 0.0328397 | 0.0002001 | 0 | 1.678233 | 1 | 80 | 150 | no_ion
2 | 2527.573 | 0.0329288 | -1.096714e-06 | 0 | 1.678233 | 1 | 80 | 150 | no_ion
2 | 1976.103 | 0.0330447 | -0.0001848 | 0 | 1.678233 | 1 | 80 | 150 | no_ion
2 | 1577.524 | 0.0331063 | -0.0003396 | 0 | 1.678233 | 1 | 80 | 150 | no_ion
2 | 1265.625 | 0.0332054 | -0.0004797 | 0 | 1.678233 | 1 | 80 | 150 | no_ion
2 | 998.264 | 0.0332873 | -0.0006052 | 0 | 1.678233 | 1 | 80 | 150 | no_ion
2 | 796.875 | 0.0333951 | -0.0007399 | 0 | 1.678233 | 1 | 80 | 150 | no_ion
2 | 627.7902 | 0.0335073 | -0.0008908 | 0 | 1.678233 | 1 | 80 | 150 | no_ion
2 | 505.5147 | 0.0336315 | -0.0010217 | 0 | 1.678233 | 1 | 80 | 150 | no_ion
2 | 397.9953 | 0.0337615 | -0.0011884 | 0 | 1.678233 | 1 | 80 | 150 | no_ion
2 | 315.5048 | 0.0339179 | -0.0013687 | 0 | 1.678233 | 1 | 80 | 150 | no_ion
2 | 252.4038 | 0.0340991 | -0.00156 | 0 | 1.678233 | 1 | 80 | 150 | no_ion
2 | 198.6229 | 0.0343325 | -0.0017865 | 0 | 1.678233 | 1 | 80 | 150 | no_ion
2 | 158.3615 | 0.0345915 | -0.0020171 | 0 | 1.678233 | 1 | 80 | 150 | no_ion
2 | 125.558 | 0.0348928 | -0.0022633 | 0 | 1.678233 | 1 | 80 | 150 | no_ion
2 | 100.4464 | 0.0352791 | -0.0024929 | 0 | 1.678233 | 1 | 80 | 150 | no_ion
2 | 79.00281 | 0.0357486 | -0.00273 | 0 | 1.678233 | 1 | 80 | 150 | no_ion
2 | 63.3446 | 0.0361923 | -0.0029046 | 0 | 1.678233 | 1 | 80 | 150 | no_ion
2 | 50.22321 | 0.036753 | -0.0030421 | 0 | 1.678233 | 1 | 80 | 150 | no_ion
2 | 38.42213 | 0.0374332 | -0.0030885 | 0 | 1.678233 | 1 | 80 | 150 | no_ion
2 | 31.25 | 0.0379307 | -0.0030606 | 0 | 1.678233 | 1 | 80 | 150 | no_ion
2 | 24.93351 | 0.0384506 | -0.0029797 | 0 | 1.678233 | 1 | 80 | 150 | no_ion
2 | 19.86229 | 0.038961 | -0.0028628 | 0 | 1.678233 | 1 | 80 | 150 | no_ion
2 | 15.625 | 0.0394144 | -0.0027081 | 0 | 1.678233 | 1 | 80 | 150 | no_ion
2 | 12.40079 | 0.0397832 | -0.0025814 | 0 | 1.678233 | 1 | 80 | 150 | no_ion
2 | 9.93114 | 0.0401379 | -0.0024517 | 0 | 1.678233 | 1 | 80 | 150 | no_ion
2 | 7.944915 | 0.040391 | -0.0023512 | 0 | 1.678233 | 1 | 80 | 150 | no_ion
2 | 6.317385 | 0.0407695 | -0.0022556 | 0 | 1.678233 | 1 | 80 | 150 | no_ion
2 | 5.008013 | 0.041037 | -0.0021983 | 0 | 1.678233 | 1 | 80 | 150 | no_ion
2 | 3.945707 | 0.041339 | -0.002141 | 0 | 1.678233 | 1 | 80 | 150 | no_ion
2 | 3.158693 | 0.0416648 | -0.0020993 | 0 | 1.678233 | 1 | 80 | 150 | no_ion
2 | 2.504006 | 0.0418738 | -0.0021467 | 0 | 1.678233 | 1 | 80 | 150 | no_ion
2 | 1.998082 | 0.0422209 | -0.0020756 | 0 | 1.678233 | 1 | 80 | 150 | no_ion
2 | 1.584686 | 0.0424718 | -0.0020288 | 0 | 1.678233 | 1 | 80 | 150 | no_ion
2 | 1.266892 | 0.0427716 | -0.0020234 | 0 | 1.678233 | 1 | 80 | 150 | no_ion
2 | 0.999041 | 0.042985 | -0.0020142 | 0 | 1.678233 | 1 | 80 | 150 | no_ion
2 | 0.7923428 | 0.0432943 | -0.0019017 | 0 | 1.678233 | 1 | 80 | 150 | no_ion
2 | 0.6334459 | 0.0436361 | -0.0018814 | 0 | 1.678233 | 1 | 80 | 150 | no_ion
2 | 0.5040323 | 0.0437791 | -0.0017274 | 0 | 1.678233 | 1 | 80 | 150 | no_ion
2 | 0.400641 | 0.0441603 | -0.0016662 | 0 | 1.678233 | 1 | 80 | 150 | no_ion
2 | 0.316723 | 0.044302 | -0.0017111 | 0 | 1.678233 | 1 | 80 | 150 | no_ion
2 | 0.2520161 | 0.044471 | -0.0015071 | 0 | 1.678233 | 1 | 80 | 150 | no_ion
2 | 0.2003205 | 0.0448828 | -0.001478 | 0 | 1.678233 | 1 | 80 | 150 | no_ion
2 | 0.1588983 | 0.0449537 | -0.0013569 | 0 | 1.678233 | 1 | 80 | 150 | no_ion
2 | 0.1260081 | 0.0452013 | -0.0012581 | 0 | 1.678233 | 1 | 80 | 150 | no_ion
2 | 0.1001603 | 0.0454086 | -0.0010576 | 0 | 1.678233 | 1 | 80 | 150 | no_ion
2 | 0.0794492 | 0.0454095 | -0.0010516 | 0 | 1.678233 | 1 | 80 | 150 | no_ion
2 | 0.0631739 | 0.0455147 | -0.0007068 | 0 | 1.678233 | 1 | 80 | 150 | no_ion
2 | 0.0501337 | 0.0455427 | -0.0006871 | 0 | 1.678233 | 1 | 80 | 150 | no_ion
2 | 0.0398258 | 0.0455609 | -0.0005412 | 0 | 1.678233 | 1 | 80 | 150 | no_ion
2 | 0.0316296 | 0.0454934 | -0.0005614 | 0 | 1.678233 | 1 | 80 | 150 | no_ion
2 | 0.0251206 | 0.045517 | -0.0004226 | 0 | 1.678233 | 1 | 80 | 150 | no_ion
2 | 0.0199553 | 0.0455257 | -0.0003448 | 0 | 1.678233 | 1 | 80 | 150 | no_ion
2 | 0.0158522 | 0.0456121 | -0.0003996 | 0 | 1.678233 | 1 | 80 | 150 | no_ion
2 | 0.0125907 | 0.0456324 | -0.0004014 | 0 | 1.678233 | 1 | 80 | 150 | no_ion
2 | 0.0100011 | 0.0456262 | -0.0004161 | 0 | 1.678233 | 1 | 80 | 150 | no_ion
4 | 20015.62 | 0.0322921 | 0.004818 | 0 | 1.678004 | 1 | 80 | 150 | no_ion
4 | 15890.62 | 0.0323223 | 0.0037371 | 0 | 1.678004 | 1 | 80 | 150 | no_ion
4 | 12609.38 | 0.0323673 | 0.002864 | 0 | 1.678004 | 1 | 80 | 150 | no_ion
4 | 10078.13 | 0.0324149 | 0.002186 | 0 | 1.678004 | 1 | 80 | 150 | no_ion
4 | 8015.625 | 0.0324808 | 0.0016233 | 0 | 1.678004 | 1 | 80 | 150 | no_ion
4 | 6328.125 | 0.0325274 | 0.0011504 | 0 | 1.678004 | 1 | 80 | 150 | no_ion
4 | 5015.625 | 0.0325892 | 0.0007834 | 0 | 1.678004 | 1 | 80 | 150 | no_ion
4 | 3984.375 | 0.0326766 | 0.0004771 | 0 | 1.678004 | 1 | 80 | 150 | no_ion
4 | 3170.956 | 0.0327408 | 0.0002304 | 0 | 1.678004 | 1 | 80 | 150 | no_ion
4 | 2527.573 | 0.0328195 | 2.429361e-05 | 0 | 1.678004 | 1 | 80 | 150 | no_ion
4 | 1976.103 | 0.0329207 | -0.0001549 | 0 | 1.678004 | 1 | 80 | 150 | no_ion
4 | 1577.524 | 0.0329825 | -0.0003176 | 0 | 1.678004 | 1 | 80 | 150 | no_ion
4 | 1265.625 | 0.0330647 | -0.0004441 | 0 | 1.678004 | 1 | 80 | 150 | no_ion
4 | 998.264 | 0.0331635 | -0.0005841 | 0 | 1.678004 | 1 | 80 | 150 | no_ion
4 | 796.875 | 0.0332767 | -0.0007336 | 0 | 1.678004 | 1 | 80 | 150 | no_ion
4 | 627.7902 | 0.033378 | -0.0008587 | 0 | 1.678004 | 1 | 80 | 150 | no_ion
4 | 505.5147 | 0.0334834 | -0.0010101 | 0 | 1.678004 | 1 | 80 | 150 | no_ion
4 | 397.9953 | 0.0336078 | -0.0011765 | 0 | 1.678004 | 1 | 80 | 150 | no_ion
4 | 315.5048 | 0.0337798 | -0.0013608 | 0 | 1.678004 | 1 | 80 | 150 | no_ion
4 | 252.4038 | 0.0339415 | -0.001552 | 0 | 1.678004 | 1 | 80 | 150 | no_ion
4 | 198.6229 | 0.0341826 | -0.0017833 | 0 | 1.678004 | 1 | 80 | 150 | no_ion
4 | 158.3615 | 0.0344418 | -0.0020141 | 0 | 1.678004 | 1 | 80 | 150 | no_ion
4 | 125.558 | 0.034746 | -0.0022651 | 0 | 1.678004 | 1 | 80 | 150 | no_ion
4 | 100.4464 | 0.0351158 | -0.0025026 | 0 | 1.678004 | 1 | 80 | 150 | no_ion
4 | 79.00281 | 0.0355883 | -0.0027351 | 0 | 1.678004 | 1 | 80 | 150 | no_ion
4 | 63.3446 | 0.0360494 | -0.0029094 | 0 | 1.678004 | 1 | 80 | 150 | no_ion
4 | 50.22321 | 0.0366194 | -0.003038 | 0 | 1.678004 | 1 | 80 | 150 | no_ion
4 | 38.42213 | 0.0372814 | -0.0030974 | 0 | 1.678004 | 1 | 80 | 150 | no_ion
4 | 31.25 | 0.0378059 | -0.0030709 | 0 | 1.678004 | 1 | 80 | 150 | no_ion
4 | 24.93351 | 0.0383445 | -0.0029909 | 0 | 1.678004 | 1 | 80 | 150 | no_ion
4 | 19.86229 | 0.0388523 | -0.0028627 | 0 | 1.678004 | 1 | 80 | 150 | no_ion
4 | 15.625 | 0.0392865 | -0.0027075 | 0 | 1.678004 | 1 | 80 | 150 | no_ion
4 | 12.40079 | 0.0396868 | -0.0025702 | 0 | 1.678004 | 1 | 80 | 150 | no_ion
4 | 9.93114 | 0.0400526 | -0.0024604 | 0 | 1.678004 | 1 | 80 | 150 | no_ion
4 | 7.944915 | 0.0403179 | -0.0023483 | 0 | 1.678004 | 1 | 80 | 150 | no_ion
4 | 6.317385 | 0.0406075 | -0.0022583 | 0 | 1.678004 | 1 | 80 | 150 | no_ion
4 | 5.008013 | 0.0409445 | -0.0021862 | 0 | 1.678004 | 1 | 80 | 150 | no_ion
4 | 3.945707 | 0.0412515 | -0.0021241 | 0 | 1.678004 | 1 | 80 | 150 | no_ion
4 | 3.158693 | 0.041506 | -0.0020911 | 0 | 1.678004 | 1 | 80 | 150 | no_ion
4 | 2.504006 | 0.0418007 | -0.0020641 | 0 | 1.678004 | 1 | 80 | 150 | no_ion
4 | 1.998082 | 0.0420906 | -0.0020424 | 0 | 1.678004 | 1 | 80 | 150 | no_ion
4 | 1.584686 | 0.0423237 | -0.0020636 | 0 | 1.678004 | 1 | 80 | 150 | no_ion
4 | 1.266892 | 0.0426881 | -0.0020151 | 0 | 1.678004 | 1 | 80 | 150 | no_ion
4 | 0.999041 | 0.0429243 | -0.0019398 | 0 | 1.678004 | 1 | 80 | 150 | no_ion
4 | 0.7923428 | 0.043204 | -0.0018988 | 0 | 1.678004 | 1 | 80 | 150 | no_ion
4 | 0.6334459 | 0.0433926 | -0.0017944 | 0 | 1.678004 | 1 | 80 | 150 | no_ion
4 | 0.5040323 | 0.0437039 | -0.0017479 | 0 | 1.678004 | 1 | 80 | 150 | no_ion
4 | 0.400641 | 0.0440487 | -0.0017987 | 0 | 1.678004 | 1 | 80 | 150 | no_ion
4 | 0.316723 | 0.0440423 | -0.0016289 | 0 | 1.678004 | 1 | 80 | 150 | no_ion
4 | 0.2520161 | 0.0443584 | -0.0015941 | 0 | 1.678004 | 1 | 80 | 150 | no_ion
4 | 0.2003205 | 0.044843 | -0.0013495 | 0 | 1.678004 | 1 | 80 | 150 | no_ion
4 | 0.1588983 | 0.0449588 | -0.0014034 | 0 | 1.678004 | 1 | 80 | 150 | no_ion
4 | 0.1260081 | 0.0448817 | -0.0011868 | 0 | 1.678004 | 1 | 80 | 150 | no_ion
4 | 0.1001603 | 0.0451472 | -0.0010446 | 0 | 1.678004 | 1 | 80 | 150 | no_ion
4 | 0.0794492 | 0.0452434 | -0.0009737 | 0 | 1.678004 | 1 | 80 | 150 | no_ion
4 | 0.0631739 | 0.0452595 | -0.0008807 | 0 | 1.678004 | 1 | 80 | 150 | no_ion
4 | 0.0501337 | 0.0453204 | -0.0006657 | 0 | 1.678004 | 1 | 80 | 150 | no_ion
4 | 0.0398258 | 0.0452531 | -0.0005773 | 0 | 1.678004 | 1 | 80 | 150 | no_ion
4 | 0.0316296 | 0.0453236 | -0.0004541 | 0 | 1.678004 | 1 | 80 | 150 | no_ion
4 | 0.0251206 | 0.0453418 | -0.0004444 | 0 | 1.678004 | 1 | 80 | 150 | no_ion
4 | 0.0199553 | 0.0454323 | -0.0004848 | 0 | 1.678004 | 1 | 80 | 150 | no_ion
4 | 0.0158522 | 0.0455081 | -0.0003752 | 0 | 1.678004 | 1 | 80 | 150 | no_ion
4 | 0.0125907 | 0.045572 | -0.0002454 | 0 | 1.678004 | 1 | 80 | 150 | no_ion
4 | 0.0100011 | 0.0455387 | -0.0003489 | 0 | 1.678004 | 1 | 80 | 150 | no_ion
6 | 20015.62 | 0.0322312 | 0.004827 | 0 | 1.677734 | 1 | 80 | 150 | no_ion
6 | 15890.62 | 0.0322659 | 0.0037432 | 0 | 1.677734 | 1 | 80 | 150 | no_ion
6 | 12609.38 | 0.0323126 | 0.0028635 | 0 | 1.677734 | 1 | 80 | 150 | no_ion
6 | 10078.13 | 0.0323411 | 0.0021979 | 0 | 1.677734 | 1 | 80 | 150 | no_ion
6 | 8015.625 | 0.0324014 | 0.0016258 | 0 | 1.677734 | 1 | 80 | 150 | no_ion
6 | 6328.125 | 0.0324644 | 0.0011547 | 0 | 1.677734 | 1 | 80 | 150 | no_ion
6 | 5015.625 | 0.0325201 | 0.0007849 | 0 | 1.677734 | 1 | 80 | 150 | no_ion
6 | 3984.375 | 0.0326128 | 0.0004797 | 0 | 1.677734 | 1 | 80 | 150 | no_ion
6 | 3170.956 | 0.0326862 | 0.0002401 | 0 | 1.677734 | 1 | 80 | 150 | no_ion
6 | 2527.573 | 0.0327707 | 3.395828e-05 | 0 | 1.677734 | 1 | 80 | 150 | no_ion
6 | 1976.103 | 0.03286 | -0.0001553 | 0 | 1.677734 | 1 | 80 | 150 | no_ion
6 | 1577.524 | 0.0329153 | -0.0003101 | 0 | 1.677734 | 1 | 80 | 150 | no_ion
6 | 1265.625 | 0.0329992 | -0.0004487 | 0 | 1.677734 | 1 | 80 | 150 | no_ion
6 | 998.264 | 0.0330964 | -0.000579 | 0 | 1.677734 | 1 | 80 | 150 | no_ion
6 | 796.875 | 0.0331884 | -0.000719 | 0 | 1.677734 | 1 | 80 | 150 | no_ion
6 | 627.7902 | 0.0333037 | -0.000861 | 0 | 1.677734 | 1 | 80 | 150 | no_ion
6 | 505.5147 | 0.0334123 | -0.0010101 | 0 | 1.677734 | 1 | 80 | 150 | no_ion
6 | 397.9953 | 0.03355 | -0.0011776 | 0 | 1.677734 | 1 | 80 | 150 | no_ion
6 | 315.5048 | 0.0337077 | -0.0013581 | 0 | 1.677734 | 1 | 80 | 150 | no_ion
6 | 252.4038 | 0.0338782 | -0.0015542 | 0 | 1.677734 | 1 | 80 | 150 | no_ion
6 | 198.6229 | 0.0341198 | -0.0017823 | 0 | 1.677734 | 1 | 80 | 150 | no_ion
6 | 158.3615 | 0.0343799 | -0.0020167 | 0 | 1.677734 | 1 | 80 | 150 | no_ion
6 | 125.558 | 0.0346976 | -0.0022653 | 0 | 1.677734 | 1 | 80 | 150 | no_ion
6 | 100.4464 | 0.035063 | -0.0024987 | 0 | 1.677734 | 1 | 80 | 150 | no_ion
6 | 79.00281 | 0.0355087 | -0.0027336 | 0 | 1.677734 | 1 | 80 | 150 | no_ion
6 | 63.3446 | 0.0359961 | -0.0029127 | 0 | 1.677734 | 1 | 80 | 150 | no_ion
6 | 50.22321 | 0.0365746 | -0.0030258 | 0 | 1.677734 | 1 | 80 | 150 | no_ion
6 | 38.42213 | 0.0372278 | -0.0031004 | 0 | 1.677734 | 1 | 80 | 150 | no_ion
6 | 31.25 | 0.0377551 | -0.0030725 | 0 | 1.677734 | 1 | 80 | 150 | no_ion
6 | 24.93351 | 0.0382658 | -0.0029858 | 0 | 1.677734 | 1 | 80 | 150 | no_ion
6 | 19.86229 | 0.0387784 | -0.0028672 | 0 | 1.677734 | 1 | 80 | 150 | no_ion
6 | 15.625 | 0.0392401 | -0.0027047 | 0 | 1.677734 | 1 | 80 | 150 | no_ion
6 | 12.40079 | 0.0396483 | -0.0025854 | 0 | 1.677734 | 1 | 80 | 150 | no_ion
6 | 9.93114 | 0.039937 | -0.0024493 | 0 | 1.677734 | 1 | 80 | 150 | no_ion
6 | 7.944915 | 0.0402144 | -0.0023369 | 0 | 1.677734 | 1 | 80 | 150 | no_ion
6 | 6.317385 | 0.0405631 | -0.0022585 | 0 | 1.677734 | 1 | 80 | 150 | no_ion
6 | 5.008013 | 0.0408449 | -0.0021985 | 0 | 1.677734 | 1 | 80 | 150 | no_ion
6 | 3.945707 | 0.0411889 | -0.002105 | 0 | 1.677734 | 1 | 80 | 150 | no_ion
6 | 3.158693 | 0.0414365 | -0.0020812 | 0 | 1.677734 | 1 | 80 | 150 | no_ion
6 | 2.504006 | 0.0417498 | -0.002077 | 0 | 1.677734 | 1 | 80 | 150 | no_ion
6 | 1.998082 | 0.0419746 | -0.0020132 | 0 | 1.677734 | 1 | 80 | 150 | no_ion
6 | 1.584686 | 0.0422488 | -0.0020222 | 0 | 1.677734 | 1 | 80 | 150 | no_ion
6 | 1.266892 | 0.0426077 | -0.0019599 | 0 | 1.677734 | 1 | 80 | 150 | no_ion
6 | 0.999041 | 0.0428444 | -0.001892 | 0 | 1.677734 | 1 | 80 | 150 | no_ion
6 | 0.7923428 | 0.0429674 | -0.00189 | 0 | 1.677734 | 1 | 80 | 150 | no_ion
6 | 0.6334459 | 0.0433542 | -0.0016706 | 0 | 1.677734 | 1 | 80 | 150 | no_ion
6 | 0.5040323 | 0.0436138 | -0.0015861 | 0 | 1.677734 | 1 | 80 | 150 | no_ion
6 | 0.400641 | 0.04395 | -0.0016981 | 0 | 1.677734 | 1 | 80 | 150 | no_ion
6 | 0.316723 | 0.0440586 | -0.0016379 | 0 | 1.677734 | 1 | 80 | 150 | no_ion
6 | 0.2520161 | 0.0444066 | -0.0015821 | 0 | 1.677734 | 1 | 80 | 150 | no_ion
6 | 0.2003205 | 0.0443581 | -0.0012757 | 0 | 1.677734 | 1 | 80 | 150 | no_ion
6 | 0.1588983 | 0.0446338 | -0.0014059 | 0 | 1.677734 | 1 | 80 | 150 | no_ion
6 | 0.1260081 | 0.0447357 | -0.0011456 | 0 | 1.677734 | 1 | 80 | 150 | no_ion
6 | 0.1001603 | 0.0448835 | -0.0008926 | 0 | 1.677734 | 1 | 80 | 150 | no_ion
6 | 0.0794492 | 0.0450498 | -0.0009538 | 0 | 1.677734 | 1 | 80 | 150 | no_ion
6 | 0.0631739 | 0.0451159 | -0.0007865 | 0 | 1.677734 | 1 | 80 | 150 | no_ion
6 | 0.0501337 | 0.0450989 | -0.0005683 | 0 | 1.677734 | 1 | 80 | 150 | no_ion
6 | 0.0398258 | 0.045402 | -0.0006019 | 0 | 1.677734 | 1 | 80 | 150 | no_ion
6 | 0.0316296 | 0.0454403 | -0.0004814 | 0 | 1.677734 | 1 | 80 | 150 | no_ion
6 | 0.0251206 | 0.0451992 | -0.0005757 | 0 | 1.677734 | 1 | 80 | 150 | no_ion
6 | 0.0199553 | 0.0455418 | -0.0003674 | 0 | 1.677734 | 1 | 80 | 150 | no_ion
6 | 0.0158522 | 0.0453669 | -0.0005835 | 0 | 1.677734 | 1 | 80 | 150 | no_ion
6 | 0.0125907 | 0.0454114 | -0.0004287 | 0 | 1.677734 | 1 | 80 | 150 | no_ion
6 | 0.0100011 | 0.04548 | -0.0004033 | 0 | 1.677734 | 1 | 80 | 150 | no_ion